## README
Item | Description
What this is | ANCHOR results: physics-anchored, uncertainty-aware copolymer Tg prediction.
Reproduce | python -m anchor.run (from the repo root, with src/ on PYTHONPATH)
data_training | The 39 measured rows Mahi cleared for training, with canonical system labels.
data_excluded | 12 Taheri resins (acrylic acid not measured; low Mn): external stress test only.
homopolymers | Homopolymer Tg used by the Fox prior, all from one curated experimental dataset.
predictions | Held-out (leave-one-system-out) predictions and 90% intervals for every row.
metrics | Overall held-out metrics per model.
per_system | Held-out error per monomer system, and Fox bias (measured - Fox).
gordon_taylor | Gordon-Taylor k fitted within each system (in-sample, descriptive).
calibration | Observed coverage at each nominal confidence level.
trials | Active-learning replay: trials to hit a target Tg within +/-5 K.
learning_curves | Active-learning replay: MAE on unmeasured rows vs rows measured.
sources | Citations for every source_id.
Note | All numbers come from literature measurements; no values were assumed or generated.

## data_training
record_id | MMA_wt_frac | BA_wt_frac | ST_wt_frac | EHA_wt_frac | nHA_wt_frac | Tg_exp_C | system_group | source_id | original_metadata | training_status | audit_note | system | source | Tg_exp_K
DSC-013 | 0 | 0 | 0.3161991 | 0.6838009 | 0 | -24 | ST/EHA | S02 | PAPER AUDIT PENDING | USE_WITH_SOURCE_CHECK | Experimental DSC Tg from original paper table, previously checked. | EHA/ST | Wang et al., Macromol. Rapid Commun. 45, 2400198 (2024), doi:10.1002/marc.202400198, Table 1 | 249.15
DSC-014 | 0 | 0 | 0.3703726 | 0.6296274 | 0 | -12 | ST/EHA | S02 | PAPER AUDIT PENDING | USE_WITH_SOURCE_CHECK | Experimental DSC Tg from original paper table, previously checked. | EHA/ST | Wang et al., Macromol. Rapid Commun. 45, 2400198 (2024), doi:10.1002/marc.202400198, Table 1 | 261.15
DSC-015 | 0 | 0 | 0.4183715 | 0.5816285 | 0 | -10 | ST/EHA | S02 | PAPER AUDIT PENDING | USE_WITH_SOURCE_CHECK | Experimental DSC Tg from original paper table, previously checked. | EHA/ST | Wang et al., Macromol. Rapid Commun. 45, 2400198 (2024), doi:10.1002/marc.202400198, Table 1 | 263.15
DSC-016 | 0 | 0 | 0.5571233 | 0.4428767 | 0 | 11 | ST/EHA | S02 | PAPER AUDIT PENDING | USE_WITH_SOURCE_CHECK | Experimental DSC Tg from original paper table, previously checked. | EHA/ST | Wang et al., Macromol. Rapid Commun. 45, 2400198 (2024), doi:10.1002/marc.202400198, Table 1 | 284.15
DSC-017 | 0 | 0 | 0.5687305 | 0.4312695 | 0 | 14 | ST/EHA | S02 | PAPER AUDIT PENDING | USE_WITH_SOURCE_CHECK | Experimental DSC Tg from original paper table, previously checked. | EHA/ST | Wang et al., Macromol. Rapid Commun. 45, 2400198 (2024), doi:10.1002/marc.202400198, Table 1 | 287.15
DSC-018 | 0 | 0 | 0.6044396 | 0.3955604 | 0 | 19 | ST/EHA | S02 | PAPER AUDIT PENDING | USE_WITH_SOURCE_CHECK | Experimental DSC Tg from original paper table, previously checked. | EHA/ST | Wang et al., Macromol. Rapid Commun. 45, 2400198 (2024), doi:10.1002/marc.202400198, Table 1 | 292.15
DSC-019 | 0 | 0 | 0.3528754 | 0 | 0.6471246 | -18 | ST/nHA | S02 | PAPER AUDIT PENDING | USE_WITH_SOURCE_CHECK | Experimental DSC Tg from original paper table, previously checked. | nHA/ST | Wang et al., Macromol. Rapid Commun. 45, 2400198 (2024), doi:10.1002/marc.202400198, Table 1 | 255.15
DSC-020 | 0 | 0 | 0.4095689 | 0 | 0.5904311 | -9 | ST/nHA | S02 | PAPER AUDIT PENDING | USE_WITH_SOURCE_CHECK | Experimental DSC Tg from original paper table, previously checked. | nHA/ST | Wang et al., Macromol. Rapid Commun. 45, 2400198 (2024), doi:10.1002/marc.202400198, Table 1 | 264.15
DSC-021 | 0 | 0 | 0.4192847 | 0 | 0.5807153 | -6 | ST/nHA | S02 | PAPER AUDIT PENDING | USE_WITH_SOURCE_CHECK | Experimental DSC Tg from original paper table, previously checked. | nHA/ST | Wang et al., Macromol. Rapid Commun. 45, 2400198 (2024), doi:10.1002/marc.202400198, Table 1 | 267.15
DSC-022 | 0 | 0 | 0.4589449 | 0 | 0.5410551 | 0 | ST/nHA | S02 | PAPER AUDIT PENDING | USE_WITH_SOURCE_CHECK | Experimental DSC Tg from original paper table, previously checked. | nHA/ST | Wang et al., Macromol. Rapid Commun. 45, 2400198 (2024), doi:10.1002/marc.202400198, Table 1 | 273.15
DSC-023 | 0 | 0 | 0.499928 | 0 | 0.500072 | 6 | ST/nHA | S02 | PAPER AUDIT PENDING | USE_WITH_SOURCE_CHECK | Experimental DSC Tg from original paper table, previously checked. | nHA/ST | Wang et al., Macromol. Rapid Commun. 45, 2400198 (2024), doi:10.1002/marc.202400198, Table 1 | 279.15
DSC-024 | 0 | 0 | 0.586137 | 0 | 0.413863 | 19 | ST/nHA | S02 | PAPER AUDIT PENDING | USE_WITH_SOURCE_CHECK | Experimental DSC Tg from original paper table, previously checked. | nHA/ST | Wang et al., Macromol. Rapid Commun. 45, 2400198 (2024), doi:10.1002/marc.202400198, Table 1 | 292.15
DSC-025 | 0 | 0 | 0.6086271 | 0 | 0.3913729 | 20 | ST/nHA | S02 | PAPER AUDIT PENDING | USE_WITH_SOURCE_CHECK | Experimental DSC Tg from original paper table, previously checked. | nHA/ST | Wang et al., Macromol. Rapid Commun. 45, 2400198 (2024), doi:10.1002/marc.202400198, Table 1 | 293.15
DSC-026 | 0.5708277 | 0.4291723 | 0 | 0 | 0 | 22 | BA/MMA | S03 | PAPER AUDIT PENDING | USE_WITH_SOURCE_CHECK | Experimental DSC Tg from original paper table, previously checked. | BA/MMA | Polym. Chem. 2, 1769 (2011), doi:10.1039/c1py00066g | 295.15
DSC-027 | 0.2241558 | 0.7758442 | 0 | 0 | 0 | -22 | BA/MMA | S03 | PAPER AUDIT PENDING | USE_WITH_SOURCE_CHECK | Experimental DSC Tg from original paper table, previously checked. | BA/MMA | Polym. Chem. 2, 1769 (2011), doi:10.1039/c1py00066g | 251.15
PEN-151 | 0 | 0.2647 | 0 | 0.7353 | 0 | -55.15 | BA/EHA | S04_PENZEL | RAW CSV CHECKED | USE_CURATED_EXPERIMENTAL | Experimental DSC Tg attributed to Penzel 1997 in Zenodo curated CSV; primary original publication not independently audited. | BA/EHA | Penzel et al., Polymer 38, 325 (1997), doi:10.1016/S0032-3861(96)00521-6, via Bhati et al. 2026, Zenodo 19242815 | 218
PEN-152 | 0 | 0.4865 | 0 | 0.5135 | 0 | -52.15 | BA/EHA | S04_PENZEL | RAW CSV CHECKED | USE_CURATED_EXPERIMENTAL | Experimental DSC Tg attributed to Penzel 1997 in Zenodo curated CSV; primary original publication not independently audited. | BA/EHA | Penzel et al., Polymer 38, 325 (1997), doi:10.1016/S0032-3861(96)00521-6, via Bhati et al. 2026, Zenodo 19242815 | 221
PEN-153 | 0 | 0.679 | 0 | 0.321 | 0 | -49.15 | BA/EHA | S04_PENZEL | RAW CSV CHECKED | USE_CURATED_EXPERIMENTAL | Experimental DSC Tg attributed to Penzel 1997 in Zenodo curated CSV; primary original publication not independently audited. | BA/EHA | Penzel et al., Polymer 38, 325 (1997), doi:10.1016/S0032-3861(96)00521-6, via Bhati et al. 2026, Zenodo 19242815 | 224
PEN-154 | 0 | 0.8523 | 0 | 0.1477 | 0 | -46.15 | BA/EHA | S04_PENZEL | RAW CSV CHECKED | USE_CURATED_EXPERIMENTAL | Experimental DSC Tg attributed to Penzel 1997 in Zenodo curated CSV; primary original publication not independently audited. | BA/EHA | Penzel et al., Polymer 38, 325 (1997), doi:10.1016/S0032-3861(96)00521-6, via Bhati et al. 2026, Zenodo 19242815 | 227
PEN-156 | 0.8361 | 0.1639 | 0 | 0 | 0 | 75.85 | BA/MMA | S04_PENZEL | RAW CSV CHECKED | USE_CURATED_EXPERIMENTAL | Experimental DSC Tg attributed to Penzel 1997 in Zenodo curated CSV; primary original publication not independently audited. | BA/MMA | Penzel et al., Polymer 38, 325 (1997), doi:10.1016/S0032-3861(96)00521-6, via Bhati et al. 2026, Zenodo 19242815 | 349
PEN-157 | 0.6581 | 0.3419 | 0 | 0 | 0 | 40.85 | BA/MMA | S04_PENZEL | RAW CSV CHECKED | USE_CURATED_EXPERIMENTAL | Experimental DSC Tg attributed to Penzel 1997 in Zenodo curated CSV; primary original publication not independently audited. | BA/MMA | Penzel et al., Polymer 38, 325 (1997), doi:10.1016/S0032-3861(96)00521-6, via Bhati et al. 2026, Zenodo 19242815 | 314
PEN-158 | 0.4587 | 0.5413 | 0 | 0 | 0 | 7.85 | BA/MMA | S04_PENZEL | RAW CSV CHECKED | USE_CURATED_EXPERIMENTAL | Experimental DSC Tg attributed to Penzel 1997 in Zenodo curated CSV; primary original publication not independently audited. | BA/MMA | Penzel et al., Polymer 38, 325 (1997), doi:10.1016/S0032-3861(96)00521-6, via Bhati et al. 2026, Zenodo 19242815 | 281
PEN-159 | 0.2427 | 0.7573 | 0 | 0 | 0 | -18.15 | BA/MMA | S04_PENZEL | RAW CSV CHECKED | USE_CURATED_EXPERIMENTAL | Experimental DSC Tg attributed to Penzel 1997 in Zenodo curated CSV; primary original publication not independently audited. | BA/MMA | Penzel et al., Polymer 38, 325 (1997), doi:10.1016/S0032-3861(96)00521-6, via Bhati et al. 2026, Zenodo 19242815 | 255
PEN-181 | 0 | 0.1695 | 0.8305 | 0 | 0 | 73.85 | BA/ST | S04_PENZEL | RAW CSV CHECKED | USE_CURATED_EXPERIMENTAL | Experimental DSC Tg attributed to Penzel 1997 in Zenodo curated CSV; primary original publication not independently audited. | BA/ST | Penzel et al., Polymer 38, 325 (1997), doi:10.1016/S0032-3861(96)00521-6, via Bhati et al. 2026, Zenodo 19242815 | 347
PEN-182 | 0 | 0.3509 | 0.6491 | 0 | 0 | 40.85 | BA/ST | S04_PENZEL | RAW CSV CHECKED | USE_CURATED_EXPERIMENTAL | Experimental DSC Tg attributed to Penzel 1997 in Zenodo curated CSV; primary original publication not independently audited. | BA/ST | Penzel et al., Polymer 38, 325 (1997), doi:10.1016/S0032-3861(96)00521-6, via Bhati et al. 2026, Zenodo 19242815 | 314
PEN-183 | 0 | 0.5514 | 0.4486 | 0 | 0 | 12.85 | BA/ST | S04_PENZEL | RAW CSV CHECKED | USE_CURATED_EXPERIMENTAL | Experimental DSC Tg attributed to Penzel 1997 in Zenodo curated CSV; primary original publication not independently audited. | BA/ST | Penzel et al., Polymer 38, 325 (1997), doi:10.1016/S0032-3861(96)00521-6, via Bhati et al. 2026, Zenodo 19242815 | 286
PEN-184 | 0 | 0.7624 | 0.2376 | 0 | 0 | -16.15 | BA/ST | S04_PENZEL | RAW CSV CHECKED | USE_CURATED_EXPERIMENTAL | Experimental DSC Tg attributed to Penzel 1997 in Zenodo curated CSV; primary original publication not independently audited. | BA/ST | Penzel et al., Polymer 38, 325 (1997), doi:10.1016/S0032-3861(96)00521-6, via Bhati et al. 2026, Zenodo 19242815 | 257
PEN-283 | 0.8803 | 0 | 0 | 0.1197 | 0 | 65.85 | EHA/MMA | S04_PENZEL | RAW CSV CHECKED | USE_CURATED_EXPERIMENTAL | Experimental DSC Tg attributed to Penzel 1997 in Zenodo curated CSV; primary original publication not independently audited. | EHA/MMA | Penzel et al., Polymer 38, 325 (1997), doi:10.1016/S0032-3861(96)00521-6, via Bhati et al. 2026, Zenodo 19242815 | 339
PEN-284 | 0.7353 | 0 | 0 | 0.2647 | 0 | 29.85 | EHA/MMA | S04_PENZEL | RAW CSV CHECKED | USE_CURATED_EXPERIMENTAL | Experimental DSC Tg attributed to Penzel 1997 in Zenodo curated CSV; primary original publication not independently audited. | EHA/MMA | Penzel et al., Polymer 38, 325 (1997), doi:10.1016/S0032-3861(96)00521-6, via Bhati et al. 2026, Zenodo 19242815 | 303
PEN-285 | 0.5517 | 0 | 0 | 0.4483 | 0 | -12.15 | EHA/MMA | S04_PENZEL | RAW CSV CHECKED | USE_CURATED_EXPERIMENTAL | Experimental DSC Tg attributed to Penzel 1997 in Zenodo curated CSV; primary original publication not independently audited. | EHA/MMA | Penzel et al., Polymer 38, 325 (1997), doi:10.1016/S0032-3861(96)00521-6, via Bhati et al. 2026, Zenodo 19242815 | 261
PEN-286 | 0.3151 | 0 | 0 | 0.6849 | 0 | -30.15 | EHA/MMA | S04_PENZEL | RAW CSV CHECKED | USE_CURATED_EXPERIMENTAL | Experimental DSC Tg attributed to Penzel 1997 in Zenodo curated CSV; primary original publication not independently audited. | EHA/MMA | Penzel et al., Polymer 38, 325 (1997), doi:10.1016/S0032-3861(96)00521-6, via Bhati et al. 2026, Zenodo 19242815 | 243
PEN-309 | 0 | 0 | 0.8761 | 0.1239 | 0 | 61.85 | EHA/ST | S04_PENZEL | RAW CSV CHECKED | USE_CURATED_EXPERIMENTAL | Experimental DSC Tg attributed to Penzel 1997 in Zenodo curated CSV; primary original publication not independently audited. | EHA/ST | Penzel et al., Polymer 38, 325 (1997), doi:10.1016/S0032-3861(96)00521-6, via Bhati et al. 2026, Zenodo 19242815 | 335
PEN-310 | 0 | 0 | 0.7273 | 0.2727 | 0 | 23.85 | EHA/ST | S04_PENZEL | RAW CSV CHECKED | USE_CURATED_EXPERIMENTAL | Experimental DSC Tg attributed to Penzel 1997 in Zenodo curated CSV; primary original publication not independently audited. | EHA/ST | Penzel et al., Polymer 38, 325 (1997), doi:10.1016/S0032-3861(96)00521-6, via Bhati et al. 2026, Zenodo 19242815 | 297
PEN-311 | 0 | 0 | 0.5412 | 0.4588 | 0 | -7.15 | EHA/ST | S04_PENZEL | RAW CSV CHECKED | USE_CURATED_EXPERIMENTAL | Experimental DSC Tg attributed to Penzel 1997 in Zenodo curated CSV; primary original publication not independently audited. | EHA/ST | Penzel et al., Polymer 38, 325 (1997), doi:10.1016/S0032-3861(96)00521-6, via Bhati et al. 2026, Zenodo 19242815 | 266
PEN-312 | 0 | 0 | 0.3056 | 0.6944 | 0 | -34.15 | EHA/ST | S04_PENZEL | RAW CSV CHECKED | USE_CURATED_EXPERIMENTAL | Experimental DSC Tg attributed to Penzel 1997 in Zenodo curated CSV; primary original publication not independently audited. | EHA/ST | Penzel et al., Polymer 38, 325 (1997), doi:10.1016/S0032-3861(96)00521-6, via Bhati et al. 2026, Zenodo 19242815 | 239
PEN-345 | 0.2063 | 0 | 0.7937 | 0 | 0 | 102.85 | MMA/ST | S04_PENZEL | RAW CSV CHECKED | USE_CURATED_EXPERIMENTAL | Experimental DSC Tg attributed to Penzel 1997 in Zenodo curated CSV; primary original publication not independently audited. | MMA/ST | Penzel et al., Polymer 38, 325 (1997), doi:10.1016/S0032-3861(96)00521-6, via Bhati et al. 2026, Zenodo 19242815 | 376
PEN-346 | 0.4109 | 0 | 0.5891 | 0 | 0 | 102.85 | MMA/ST | S04_PENZEL | RAW CSV CHECKED | USE_CURATED_EXPERIMENTAL | Experimental DSC Tg attributed to Penzel 1997 in Zenodo curated CSV; primary original publication not independently audited. | MMA/ST | Penzel et al., Polymer 38, 325 (1997), doi:10.1016/S0032-3861(96)00521-6, via Bhati et al. 2026, Zenodo 19242815 | 376
PEN-347 | 0.6077 | 0 | 0.3923 | 0 | 0 | 105.85 | MMA/ST | S04_PENZEL | RAW CSV CHECKED | USE_CURATED_EXPERIMENTAL | Experimental DSC Tg attributed to Penzel 1997 in Zenodo curated CSV; primary original publication not independently audited. | MMA/ST | Penzel et al., Polymer 38, 325 (1997), doi:10.1016/S0032-3861(96)00521-6, via Bhati et al. 2026, Zenodo 19242815 | 379
PEN-348 | 0.8092 | 0 | 0.1908 | 0 | 0 | 108.85 | MMA/ST | S04_PENZEL | RAW CSV CHECKED | USE_CURATED_EXPERIMENTAL | Experimental DSC Tg attributed to Penzel 1997 in Zenodo curated CSV; primary original publication not independently audited. | MMA/ST | Penzel et al., Polymer 38, 325 (1997), doi:10.1016/S0032-3861(96)00521-6, via Bhati et al. 2026, Zenodo 19242815 | 382

## data_excluded
record_id | MMA_wt_frac | BA_wt_frac | ST_wt_frac | EHA_wt_frac | nHA_wt_frac | Tg_exp_C | system_group | source_id | original_metadata | training_status | audit_note | system | source | Tg_exp_K
DSC-001 | 0.3549398 | 0.415546 | 0.2295142 | 0 | 0 | 17.43 | MMA/BA/ST | S01 | PAPER AUDIT PENDING | EXCLUDE_FROM_5_FEATURE_MODEL | Taheri resin additionally uses acrylic acid (AA); missing AA fraction makes current five-monomer representation incomplete. | BA/MMA/ST | Taheri, Jahanfar & Ogino, Des. Monomers Polym. 22, 213 (2019), doi:10.1080/15685551.2019.1699349, Table 4 | 290.58
DSC-002 | 0.3564028 | 0.4130153 | 0.2305818 | 0 | 0 | 17.83 | MMA/BA/ST | S01 | PAPER AUDIT PENDING | EXCLUDE_FROM_5_FEATURE_MODEL | Taheri resin additionally uses acrylic acid (AA); missing AA fraction makes current five-monomer representation incomplete. | BA/MMA/ST | Taheri, Jahanfar & Ogino, Des. Monomers Polym. 22, 213 (2019), doi:10.1080/15685551.2019.1699349, Table 4 | 290.98
DSC-003 | 0.351778 | 0.4206335 | 0.2275885 | 0 | 0 | 17.1 | MMA/BA/ST | S01 | PAPER AUDIT PENDING | EXCLUDE_FROM_5_FEATURE_MODEL | Taheri resin additionally uses acrylic acid (AA); missing AA fraction makes current five-monomer representation incomplete. | BA/MMA/ST | Taheri, Jahanfar & Ogino, Des. Monomers Polym. 22, 213 (2019), doi:10.1080/15685551.2019.1699349, Table 4 | 290.25
DSC-004 | 0.3570281 | 0.4119603 | 0.2310116 | 0 | 0 | 17.77 | MMA/BA/ST | S01 | PAPER AUDIT PENDING | EXCLUDE_FROM_5_FEATURE_MODEL | Taheri resin additionally uses acrylic acid (AA); missing AA fraction makes current five-monomer representation incomplete. | BA/MMA/ST | Taheri, Jahanfar & Ogino, Des. Monomers Polym. 22, 213 (2019), doi:10.1080/15685551.2019.1699349, Table 4 | 290.92
DSC-005 | 0.3582719 | 0.4099552 | 0.2317728 | 0 | 0 | 18.21 | MMA/BA/ST | S01 | PAPER AUDIT PENDING | EXCLUDE_FROM_5_FEATURE_MODEL | Taheri resin additionally uses acrylic acid (AA); missing AA fraction makes current five-monomer representation incomplete. | BA/MMA/ST | Taheri, Jahanfar & Ogino, Des. Monomers Polym. 22, 213 (2019), doi:10.1080/15685551.2019.1699349, Table 4 | 291.36
DSC-006 | 0.3230707 | 0.4679004 | 0.2090289 | 0 | 0 | 13.11 | MMA/BA/ST | S01 | PAPER AUDIT PENDING | EXCLUDE_FROM_5_FEATURE_MODEL | Taheri resin additionally uses acrylic acid (AA); missing AA fraction makes current five-monomer representation incomplete. | BA/MMA/ST | Taheri, Jahanfar & Ogino, Des. Monomers Polym. 22, 213 (2019), doi:10.1080/15685551.2019.1699349, Table 4 | 286.26
DSC-007 | 0.3578598 | 0.4105883 | 0.2315519 | 0 | 0 | 17.92 | MMA/BA/ST | S01 | PAPER AUDIT PENDING | EXCLUDE_FROM_5_FEATURE_MODEL | Taheri resin additionally uses acrylic acid (AA); missing AA fraction makes current five-monomer representation incomplete. | BA/MMA/ST | Taheri, Jahanfar & Ogino, Des. Monomers Polym. 22, 213 (2019), doi:10.1080/15685551.2019.1699349, Table 4 | 291.07
DSC-008 | 0.358692 | 0.4092154 | 0.2320926 | 0 | 0 | 18.25 | MMA/BA/ST | S01 | PAPER AUDIT PENDING | EXCLUDE_FROM_5_FEATURE_MODEL | Taheri resin additionally uses acrylic acid (AA); missing AA fraction makes current five-monomer representation incomplete. | BA/MMA/ST | Taheri, Jahanfar & Ogino, Des. Monomers Polym. 22, 213 (2019), doi:10.1080/15685551.2019.1699349, Table 4 | 291.4
DSC-009 | 0.3407134 | 0.4388055 | 0.2204811 | 0 | 0 | 16 | MMA/BA/ST | S01 | PAPER AUDIT PENDING | EXCLUDE_FROM_5_FEATURE_MODEL | Taheri resin additionally uses acrylic acid (AA); missing AA fraction makes current five-monomer representation incomplete. | BA/MMA/ST | Taheri, Jahanfar & Ogino, Des. Monomers Polym. 22, 213 (2019), doi:10.1080/15685551.2019.1699349, Table 4 | 289.15
DSC-010 | 0.3577606 | 0.4106933 | 0.2315461 | 0 | 0 | 17.82 | MMA/BA/ST | S01 | PAPER AUDIT PENDING | EXCLUDE_FROM_5_FEATURE_MODEL | Taheri resin additionally uses acrylic acid (AA); missing AA fraction makes current five-monomer representation incomplete. | BA/MMA/ST | Taheri, Jahanfar & Ogino, Des. Monomers Polym. 22, 213 (2019), doi:10.1080/15685551.2019.1699349, Table 4 | 290.97
DSC-011 | 0.3586997 | 0.4091089 | 0.2321914 | 0 | 0 | 18.14 | MMA/BA/ST | S01 | PAPER AUDIT PENDING | EXCLUDE_FROM_5_FEATURE_MODEL | Taheri resin additionally uses acrylic acid (AA); missing AA fraction makes current five-monomer representation incomplete. | BA/MMA/ST | Taheri, Jahanfar & Ogino, Des. Monomers Polym. 22, 213 (2019), doi:10.1080/15685551.2019.1699349, Table 4 | 291.29
DSC-012 | 0.3103782 | 0.4886789 | 0.2009428 | 0 | 0 | 10.97 | MMA/BA/ST | S01 | PAPER AUDIT PENDING | EXCLUDE_FROM_5_FEATURE_MODEL | Taheri resin additionally uses acrylic acid (AA); missing AA fraction makes current five-monomer representation incomplete. | BA/MMA/ST | Taheri, Jahanfar & Ogino, Des. Monomers Polym. 22, 213 (2019), doi:10.1080/15685551.2019.1699349, Table 4 | 284.12

## homopolymers
monomer | polymer | tg_K | tg_C | source | source_row
MMA | poly(methyl methacrylate) | 378 | 104.85 | Bhati et al. 2026 experimental_dataset.csv (Zenodo 19242815) | ID 27 (MA/MMA 0/100)
BA | poly(n-butyl acrylate) | 230 | -43.15 | Bhati et al. 2026 experimental_dataset.csv (Zenodo 19242815) | ID 7 (MA/BA 0/100)
ST | polystyrene | 380 | 106.85 | Bhati et al. 2026 experimental_dataset.csv (Zenodo 19242815) | ID 58 (MA/S 0/100)
EHA | poly(2-ethylhexyl acrylate) | 215 | -58.15 | Bhati et al. 2026 experimental_dataset.csv (Zenodo 19242815) | ID 22 (MA/EHA 0/100)
nHA | poly(n-hexyl acrylate) | 216 | -57.15 | Bhati et al. 2026 experimental_dataset.csv (Zenodo 19242815) | ID 483 (homopolymer)

## predictions
record_id | system | source_id | Tg_exp_K | Fox_K | Pure ML_K | Pure ML_lo_K | Pure ML_hi_K | ANCHOR_K | ANCHOR_lo_K | ANCHOR_hi_K
DSC-013 | EHA/ST | S02 | 249.15 | 249.2167 | 241.6298 | 226.8802 | 263.0827 | 244.5763 | 237.5401 | 255.3004
DSC-014 | EHA/ST | S02 | 261.15 | 256.2024 | 244.4057 | 226.6809 | 270.7761 | 249.2162 | 244.5473 | 262.1837
DSC-015 | EHA/ST | S02 | 263.15 | 262.7274 | 247.7887 | 228.33 | 278.1766 | 253.1268 | 248.4947 | 267.9121
DSC-016 | EHA/ST | S02 | 284.15 | 283.607 | 263.4022 | 240.6398 | 299.9338 | 269.3322 | 262.7001 | 288.1934
DSC-017 | EHA/ST | S02 | 287.15 | 285.5051 | 265.1442 | 242.3037 | 301.7704 | 271.3965 | 264.2406 | 289.9257
DSC-018 | EHA/ST | S02 | 292.15 | 291.5073 | 270.9514 | 248.5493 | 307.4305 | 278.4875 | 269.3709 | 294.9667
DSC-019 | nHA/ST | S02 | 255.15 | 254.8052 | 358.1873 | 112.3332 | 489.3817 | 258.3354 | 239.3457 | 266.3655
DSC-020 | nHA/ST | S02 | 264.15 | 262.3783 | 360.6306 | 112.3332 | 489.3817 | 266.0619 | 247.6536 | 273.1773
DSC-021 | nHA/ST | S02 | 267.15 | 263.7216 | 361.035 | 112.3332 | 489.3817 | 267.4294 | 249.1256 | 274.3981
DSC-022 | nHA/ST | S02 | 273.15 | 269.3505 | 362.6385 | 112.3332 | 489.3817 | 273.1505 | 255.2874 | 279.5529
DSC-023 | nHA/ST | S02 | 279.15 | 275.4253 | 364.2101 | 112.3332 | 489.3817 | 279.3086 | 261.9232 | 285.1983
DSC-024 | nHA/ST | S02 | 292.15 | 289.1428 | 367.2019 | 112.3332 | 489.3817 | 293.1571 | 276.195 | 298.2728
DSC-025 | nHA/ST | S02 | 293.15 | 292.9491 | 367.9064 | 112.3332 | 488.558 | 296.9869 | 280.0032 | 301.8902
DSC-026 | BA/MMA | S03 | 295.15 | 296.2004 | 311.9712 | 285.5315 | 336.6444 | 296.353 | 282.1552 | 308.2175
DSC-027 | BA/MMA | S03 | 251.15 | 252.1279 | 259.257 | 238.8472 | 281.032 | 252.5944 | 240.4182 | 265.8333
PEN-151 | BA/EHA | S04_PENZEL | 218 | 218.7768 | 229.5147 | 164.3632 | 342.07 | 217.4043 | 197.3717 | 237.8486
PEN-152 | BA/EHA | S04_PENZEL | 221 | 222.0451 | 260.653 | 145.2386 | 372.24 | 220.6739 | 200.64 | 241.117
PEN-153 | BA/EHA | S04_PENZEL | 224 | 224.9619 | 292.5938 | 121.8361 | 409.2691 | 223.5907 | 203.5568 | 244.0338
PEN-154 | BA/EHA | S04_PENZEL | 227 | 227.6541 | 298.4578 | 149.0445 | 407.9167 | 225.831 | 206.249 | 246.726
PEN-156 | BA/MMA | S04_PENZEL | 349 | 341.9372 | 356.117 | 331.9891 | 371.914 | 345.4798 | 329.2222 | 352.4801
PEN-157 | BA/MMA | S04_PENZEL | 314 | 309.8347 | 326.5001 | 299.435 | 348.1293 | 311.2309 | 300.4241 | 321.4832
PEN-158 | BA/MMA | S04_PENZEL | 281 | 280.35 | 293.7773 | 268.6987 | 320.6749 | 279.5633 | 265.0859 | 292.3987
PEN-159 | BA/MMA | S04_PENZEL | 255 | 254.1508 | 261.7519 | 240.9408 | 284.3137 | 254.4334 | 244.2313 | 267.7162
PEN-181 | BA/ST | S04_PENZEL | 347 | 342.1748 | 332.911 | 315.7295 | 357.4178 | 343.0337 | 317.859 | 360.1241
PEN-182 | BA/ST | S04_PENZEL | 314 | 309.2328 | 308.3717 | 286.0036 | 331.7036 | 310.7512 | 287.191 | 328.1905
PEN-183 | BA/ST | S04_PENZEL | 286 | 279.4922 | 281.972 | 256.0239 | 300.8834 | 281.5701 | 264.6078 | 293.3097
PEN-184 | BA/ST | S04_PENZEL | 257 | 253.8042 | 255.933 | 234.5854 | 269.7935 | 256.3288 | 230.5514 | 273.1287
PEN-283 | EHA/MMA | S04_PENZEL | 339 | 346.5508 | 353.7462 | 217.6094 | 377.5261 | 345.5641 | 327.1077 | 363.0944
PEN-284 | EHA/MMA | S04_PENZEL | 303 | 314.8217 | 323.3899 | 280.5725 | 353.2832 | 314.6251 | 297.5855 | 331.8201
PEN-285 | EHA/MMA | S04_PENZEL | 261 | 282.1161 | 288.0168 | 268.9462 | 323.9163 | 282.0103 | 264.8848 | 299.118
PEN-286 | EHA/MMA | S04_PENZEL | 243 | 248.807 | 250.4345 | 228.4571 | 282.7651 | 248.7154 | 235.9014 | 261.2882
PEN-309 | EHA/ST | S04_PENZEL | 335 | 347.0047 | 336.2135 | 322.9326 | 352.5683 | 340.7125 | 329.9788 | 353.3134
PEN-310 | EHA/ST | S04_PENZEL | 297 | 314.2362 | 296.1181 | 277.5246 | 326.9798 | 306.8931 | 293.9312 | 320.4196
PEN-311 | EHA/ST | S04_PENZEL | 266 | 281.0438 | 261.1271 | 238.521 | 297.4173 | 266.7088 | 260.6839 | 285.6816
PEN-312 | EHA/ST | S04_PENZEL | 239 | 247.8943 | 241.203 | 227.168 | 261.671 | 243.6234 | 235.283 | 253.8692
PEN-345 | MMA/ST | S04_PENZEL | 376 | 379.5857 | 348.748 | 314.9534 | 374.7461 | 385.4754 | 365.6194 | 395.0852
PEN-346 | MMA/ST | S04_PENZEL | 376 | 379.1756 | 343.2818 | 295.0216 | 379.0046 | 384.9514 | 365.2094 | 394.6951
PEN-347 | MMA/ST | S04_PENZEL | 379 | 378.7821 | 345.7693 | 298.2724 | 382.0473 | 384.4396 | 364.8158 | 394.2888
PEN-348 | MMA/ST | S04_PENZEL | 382 | 378.38 | 356.2601 | 325.2781 | 381.7082 | 383.9082 | 364.2253 | 393.8213

## metrics
model | MAE_K | RMSE_K | R2 | coverage_90 | mean_width_K
Fox | 4.413024 | 6.624805 | 0.9780292
Pure ML | 30.74727 | 43.76474 | 0.04115664 | 0.9230769 | 131.8055
ANCHOR | 5.090463 | 7.214714 | 0.9739422 | 0.974359 | 28.33904

## per_system
system | n | Fox_MAE_K | Fox_bias_K | PureML_MAE_K | ANCHOR_MAE_K | ANCHOR_coverage_90
EHA/MMA | 4 | 11.5739 | -11.5739 | 17.39685 | 11.22873 | 0.75
EHA/ST | 10 | 6.144646 | -4.504491 | 11.27494 | 9.17024 | 1
BA/ST | 4 | 4.824024 | 4.824024 | 6.203086 | 3.079065 | 1
MMA/ST | 4 | 2.649814 | -0.7308429 | 29.73519 | 6.443641 | 1
BA/MMA | 6 | 2.459271 | 1.783161 | 10.67908 | 1.823337 | 1
nHA/ST | 7 | 2.325291 | 2.325291 | 88.25141 | 1.482822 | 1
BA/EHA | 4 | 0.8594653 | -0.8594653 | 47.8048 | 0.6250303 | 1

## gordon_taylor
system | k_fitted | k_fox_equivalent | GT_in_sample_MAE_K
BA/EHA | 1.423463 | 1.069767 | 0.02484905
BA/MMA | 0.6461206 | 0.6084656 | 2.425266
BA/ST | 0.7107094 | 0.6052632 | 0.7262906
EHA/MMA | 0.3945992 | 0.5687831 | 3.942996
EHA/ST | 0.4957482 | 0.5657895 | 7.154177
MMA/ST | 0.006737983 | 0.9947368 | 2.264459
nHA/ST | 0.6061212 | 0.5684211 | 1.252342

## calibration
model | nominal | observed
Pure ML | 0.5 | 0.2820513
Pure ML | 0.6 | 0.5128205
Pure ML | 0.7 | 0.6666667
Pure ML | 0.8 | 0.8717949
Pure ML | 0.9 | 0.9230769
Pure ML | 0.95 | 1
ANCHOR | 0.5 | 0.5384615
ANCHOR | 0.6 | 0.5897436
ANCHOR | 0.7 | 0.7692308
ANCHOR | 0.8 | 0.8717949
ANCHOR | 0.9 | 0.974359
ANCHOR | 0.95 | 1

## trials
system | target_row | strategy | seed | trials
BA/EHA | 0 | ANCHOR | -1 | 1
BA/EHA | 0 | Fox | -1 | 1
BA/EHA | 0 | Random | 0 | 2
BA/EHA | 0 | Random | 1 | 1
BA/EHA | 0 | Random | 2 | 3
BA/EHA | 0 | Random | 3 | 3
BA/EHA | 0 | Random | 4 | 2
BA/EHA | 0 | Random | 5 | 2
BA/EHA | 0 | Random | 6 | 1
BA/EHA | 0 | Random | 7 | 1
BA/EHA | 0 | Random | 8 | 2
BA/EHA | 0 | Random | 9 | 2
BA/EHA | 0 | Random | 10 | 3
BA/EHA | 0 | Random | 11 | 2
BA/EHA | 0 | Random | 12 | 1
BA/EHA | 0 | Random | 13 | 3
BA/EHA | 0 | Random | 14 | 1
BA/EHA | 0 | Random | 15 | 1
BA/EHA | 0 | Random | 16 | 1
BA/EHA | 0 | Random | 17 | 1
BA/EHA | 0 | Random | 18 | 1
BA/EHA | 0 | Random | 19 | 2
BA/EHA | 1 | ANCHOR | -1 | 1
BA/EHA | 1 | Fox | -1 | 1
BA/EHA | 1 | Random | 0 | 1
BA/EHA | 1 | Random | 1 | 1
BA/EHA | 1 | Random | 2 | 2
BA/EHA | 1 | Random | 3 | 2
BA/EHA | 1 | Random | 4 | 2
BA/EHA | 1 | Random | 5 | 2
BA/EHA | 1 | Random | 6 | 1
BA/EHA | 1 | Random | 7 | 1
BA/EHA | 1 | Random | 8 | 2
BA/EHA | 1 | Random | 9 | 2
BA/EHA | 1 | Random | 10 | 1
BA/EHA | 1 | Random | 11 | 2
BA/EHA | 1 | Random | 12 | 1
BA/EHA | 1 | Random | 13 | 2
BA/EHA | 1 | Random | 14 | 1
BA/EHA | 1 | Random | 15 | 1
BA/EHA | 1 | Random | 16 | 1
BA/EHA | 1 | Random | 17 | 1
BA/EHA | 1 | Random | 18 | 1
BA/EHA | 1 | Random | 19 | 2
BA/EHA | 2 | ANCHOR | -1 | 1
BA/EHA | 2 | Fox | -1 | 1
BA/EHA | 2 | Random | 0 | 1
BA/EHA | 2 | Random | 1 | 2
BA/EHA | 2 | Random | 2 | 1
BA/EHA | 2 | Random | 3 | 1
BA/EHA | 2 | Random | 4 | 1
BA/EHA | 2 | Random | 5 | 1
BA/EHA | 2 | Random | 6 | 2
BA/EHA | 2 | Random | 7 | 2
BA/EHA | 2 | Random | 8 | 1
BA/EHA | 2 | Random | 9 | 1
BA/EHA | 2 | Random | 10 | 1
BA/EHA | 2 | Random | 11 | 1
BA/EHA | 2 | Random | 12 | 1
BA/EHA | 2 | Random | 13 | 1
BA/EHA | 2 | Random | 14 | 2
BA/EHA | 2 | Random | 15 | 2
BA/EHA | 2 | Random | 16 | 1
BA/EHA | 2 | Random | 17 | 2
BA/EHA | 2 | Random | 18 | 2
BA/EHA | 2 | Random | 19 | 1
BA/EHA | 3 | ANCHOR | -1 | 1
BA/EHA | 3 | Fox | -1 | 1
BA/EHA | 3 | Random | 0 | 1
BA/EHA | 3 | Random | 1 | 3
BA/EHA | 3 | Random | 2 | 1
BA/EHA | 3 | Random | 3 | 1
BA/EHA | 3 | Random | 4 | 1
BA/EHA | 3 | Random | 5 | 1
BA/EHA | 3 | Random | 6 | 2
BA/EHA | 3 | Random | 7 | 2
BA/EHA | 3 | Random | 8 | 1
BA/EHA | 3 | Random | 9 | 1
BA/EHA | 3 | Random | 10 | 1
BA/EHA | 3 | Random | 11 | 1
BA/EHA | 3 | Random | 12 | 2
BA/EHA | 3 | Random | 13 | 1
BA/EHA | 3 | Random | 14 | 2
BA/EHA | 3 | Random | 15 | 2
BA/EHA | 3 | Random | 16 | 3
BA/EHA | 3 | Random | 17 | 2
BA/EHA | 3 | Random | 18 | 2
BA/EHA | 3 | Random | 19 | 1
BA/MMA | 0 | ANCHOR | -1 | 1
BA/MMA | 0 | Fox | -1 | 1
BA/MMA | 0 | Random | 0 | 5
BA/MMA | 0 | Random | 1 | 2
BA/MMA | 0 | Random | 2 | 5
BA/MMA | 0 | Random | 3 | 6
BA/MMA | 0 | Random | 4 | 3
BA/MMA | 0 | Random | 5 | 6
BA/MMA | 0 | Random | 6 | 3
BA/MMA | 0 | Random | 7 | 3
BA/MMA | 0 | Random | 8 | 1
BA/MMA | 0 | Random | 9 | 5
BA/MMA | 0 | Random | 10 | 6
BA/MMA | 0 | Random | 11 | 6
BA/MMA | 0 | Random | 12 | 6
BA/MMA | 0 | Random | 13 | 1
BA/MMA | 0 | Random | 14 | 2
BA/MMA | 0 | Random | 15 | 4
BA/MMA | 0 | Random | 16 | 1
BA/MMA | 0 | Random | 17 | 2
BA/MMA | 0 | Random | 18 | 1
BA/MMA | 0 | Random | 19 | 4
BA/MMA | 1 | ANCHOR | -1 | 1
BA/MMA | 1 | Fox | -1 | 1
BA/MMA | 1 | Random | 0 | 3
BA/MMA | 1 | Random | 1 | 4
BA/MMA | 1 | Random | 2 | 2
BA/MMA | 1 | Random | 3 | 2
BA/MMA | 1 | Random | 4 | 1
BA/MMA | 1 | Random | 5 | 1
BA/MMA | 1 | Random | 6 | 4
BA/MMA | 1 | Random | 7 | 1
BA/MMA | 1 | Random | 8 | 3
BA/MMA | 1 | Random | 9 | 2
BA/MMA | 1 | Random | 10 | 3
BA/MMA | 1 | Random | 11 | 2
BA/MMA | 1 | Random | 12 | 1
BA/MMA | 1 | Random | 13 | 3
BA/MMA | 1 | Random | 14 | 4
BA/MMA | 1 | Random | 15 | 5
BA/MMA | 1 | Random | 16 | 3
BA/MMA | 1 | Random | 17 | 1
BA/MMA | 1 | Random | 18 | 3
BA/MMA | 1 | Random | 19 | 3
BA/MMA | 2 | ANCHOR | -1 | 1
BA/MMA | 2 | Fox | -1 | 1
BA/MMA | 2 | Random | 0 | 2
BA/MMA | 2 | Random | 1 | 3
BA/MMA | 2 | Random | 2 | 3
BA/MMA | 2 | Random | 3 | 1
BA/MMA | 2 | Random | 4 | 2
BA/MMA | 2 | Random | 5 | 3
BA/MMA | 2 | Random | 6 | 1
BA/MMA | 2 | Random | 7 | 2
BA/MMA | 2 | Random | 8 | 5
BA/MMA | 2 | Random | 9 | 3
BA/MMA | 2 | Random | 10 | 4
BA/MMA | 2 | Random | 11 | 5
BA/MMA | 2 | Random | 12 | 3
BA/MMA | 2 | Random | 13 | 2
BA/MMA | 2 | Random | 14 | 5
BA/MMA | 2 | Random | 15 | 2
BA/MMA | 2 | Random | 16 | 6
BA/MMA | 2 | Random | 17 | 4
BA/MMA | 2 | Random | 18 | 2
BA/MMA | 2 | Random | 19 | 2
BA/MMA | 3 | ANCHOR | -1 | 1
BA/MMA | 3 | Fox | -1 | 1
BA/MMA | 3 | Random | 0 | 1
BA/MMA | 3 | Random | 1 | 6
BA/MMA | 3 | Random | 2 | 1
BA/MMA | 3 | Random | 3 | 5
BA/MMA | 3 | Random | 4 | 6
BA/MMA | 3 | Random | 5 | 4
BA/MMA | 3 | Random | 6 | 2
BA/MMA | 3 | Random | 7 | 6
BA/MMA | 3 | Random | 8 | 2
BA/MMA | 3 | Random | 9 | 1
BA/MMA | 3 | Random | 10 | 1
BA/MMA | 3 | Random | 11 | 1
BA/MMA | 3 | Random | 12 | 2
BA/MMA | 3 | Random | 13 | 4
BA/MMA | 3 | Random | 14 | 3
BA/MMA | 3 | Random | 15 | 1
BA/MMA | 3 | Random | 16 | 2
BA/MMA | 3 | Random | 17 | 6
BA/MMA | 3 | Random | 18 | 6
BA/MMA | 3 | Random | 19 | 6
BA/MMA | 4 | ANCHOR | -1 | 1
BA/MMA | 4 | Fox | -1 | 1
BA/MMA | 4 | Random | 0 | 4
BA/MMA | 4 | Random | 1 | 1
BA/MMA | 4 | Random | 2 | 4
BA/MMA | 4 | Random | 3 | 3
BA/MMA | 4 | Random | 4 | 5
BA/MMA | 4 | Random | 5 | 2
BA/MMA | 4 | Random | 6 | 5
BA/MMA | 4 | Random | 7 | 4
BA/MMA | 4 | Random | 8 | 6
BA/MMA | 4 | Random | 9 | 4
BA/MMA | 4 | Random | 10 | 2
BA/MMA | 4 | Random | 11 | 3
BA/MMA | 4 | Random | 12 | 5
BA/MMA | 4 | Random | 13 | 6
BA/MMA | 4 | Random | 14 | 1
BA/MMA | 4 | Random | 15 | 3
BA/MMA | 4 | Random | 16 | 4
BA/MMA | 4 | Random | 17 | 3
BA/MMA | 4 | Random | 18 | 4
BA/MMA | 4 | Random | 19 | 1
BA/MMA | 5 | ANCHOR | -1 | 1
BA/MMA | 5 | Fox | -1 | 1
BA/MMA | 5 | Random | 0 | 3
BA/MMA | 5 | Random | 1 | 4
BA/MMA | 5 | Random | 2 | 2
BA/MMA | 5 | Random | 3 | 2
BA/MMA | 5 | Random | 4 | 1
BA/MMA | 5 | Random | 5 | 1
BA/MMA | 5 | Random | 6 | 4
BA/MMA | 5 | Random | 7 | 1
BA/MMA | 5 | Random | 8 | 3
BA/MMA | 5 | Random | 9 | 2
BA/MMA | 5 | Random | 10 | 3
BA/MMA | 5 | Random | 11 | 2
BA/MMA | 5 | Random | 12 | 1
BA/MMA | 5 | Random | 13 | 3
BA/MMA | 5 | Random | 14 | 4
BA/MMA | 5 | Random | 15 | 5
BA/MMA | 5 | Random | 16 | 3
BA/MMA | 5 | Random | 17 | 1
BA/MMA | 5 | Random | 18 | 3
BA/MMA | 5 | Random | 19 | 3
BA/ST | 0 | ANCHOR | -1 | 1
BA/ST | 0 | Fox | -1 | 1
BA/ST | 0 | Random | 0 | 2
BA/ST | 0 | Random | 1 | 1
BA/ST | 0 | Random | 2 | 3
BA/ST | 0 | Random | 3 | 4
BA/ST | 0 | Random | 4 | 2
BA/ST | 0 | Random | 5 | 4
BA/ST | 0 | Random | 6 | 1
BA/ST | 0 | Random | 7 | 1
BA/ST | 0 | Random | 8 | 4
BA/ST | 0 | Random | 9 | 2
BA/ST | 0 | Random | 10 | 4
BA/ST | 0 | Random | 11 | 3
BA/ST | 0 | Random | 12 | 4
BA/ST | 0 | Random | 13 | 4
BA/ST | 0 | Random | 14 | 1
BA/ST | 0 | Random | 15 | 1
BA/ST | 0 | Random | 16 | 2
BA/ST | 0 | Random | 17 | 1
BA/ST | 0 | Random | 18 | 1
BA/ST | 0 | Random | 19 | 3
BA/ST | 1 | ANCHOR | -1 | 1
BA/ST | 1 | Fox | -1 | 1
BA/ST | 1 | Random | 0 | 3
BA/ST | 1 | Random | 1 | 2
BA/ST | 1 | Random | 2 | 4
BA/ST | 1 | Random | 3 | 3
BA/ST | 1 | Random | 4 | 3
BA/ST | 1 | Random | 5 | 2
BA/ST | 1 | Random | 6 | 3
BA/ST | 1 | Random | 7 | 3
BA/ST | 1 | Random | 8 | 2
BA/ST | 1 | Random | 9 | 4
BA/ST | 1 | Random | 10 | 3
BA/ST | 1 | Random | 11 | 2
BA/ST | 1 | Random | 12 | 1
BA/ST | 1 | Random | 13 | 3
BA/ST | 1 | Random | 14 | 4
BA/ST | 1 | Random | 15 | 4
BA/ST | 1 | Random | 16 | 1
BA/ST | 1 | Random | 17 | 3
BA/ST | 1 | Random | 18 | 3
BA/ST | 1 | Random | 19 | 2
BA/ST | 2 | ANCHOR | -1 | 1
BA/ST | 2 | Fox | -1 | 1
BA/ST | 2 | Random | 0 | 1
BA/ST | 2 | Random | 1 | 3
BA/ST | 2 | Random | 2 | 2
BA/ST | 2 | Random | 3 | 2
BA/ST | 2 | Random | 4 | 4
BA/ST | 2 | Random | 5 | 3
BA/ST | 2 | Random | 6 | 4
BA/ST | 2 | Random | 7 | 2
BA/ST | 2 | Random | 8 | 3
BA/ST | 2 | Random | 9 | 3
BA/ST | 2 | Random | 10 | 1
BA/ST | 2 | Random | 11 | 4
BA/ST | 2 | Random | 12 | 2
BA/ST | 2 | Random | 13 | 2
BA/ST | 2 | Random | 14 | 3
BA/ST | 2 | Random | 15 | 2
BA/ST | 2 | Random | 16 | 4
BA/ST | 2 | Random | 17 | 2
BA/ST | 2 | Random | 18 | 2
BA/ST | 2 | Random | 19 | 4
BA/ST | 3 | ANCHOR | -1 | 1
BA/ST | 3 | Fox | -1 | 1
BA/ST | 3 | Random | 0 | 4
BA/ST | 3 | Random | 1 | 4
BA/ST | 3 | Random | 2 | 1
BA/ST | 3 | Random | 3 | 1
BA/ST | 3 | Random | 4 | 1
BA/ST | 3 | Random | 5 | 1
BA/ST | 3 | Random | 6 | 2
BA/ST | 3 | Random | 7 | 4
BA/ST | 3 | Random | 8 | 1
BA/ST | 3 | Random | 9 | 1
BA/ST | 3 | Random | 10 | 2
BA/ST | 3 | Random | 11 | 1
BA/ST | 3 | Random | 12 | 3
BA/ST | 3 | Random | 13 | 1
BA/ST | 3 | Random | 14 | 2
BA/ST | 3 | Random | 15 | 3
BA/ST | 3 | Random | 16 | 3
BA/ST | 3 | Random | 17 | 4
BA/ST | 3 | Random | 18 | 4
BA/ST | 3 | Random | 19 | 1
EHA/MMA | 0 | ANCHOR | -1 | 1
EHA/MMA | 0 | Fox | -1 | 1
EHA/MMA | 0 | Random | 0 | 2
EHA/MMA | 0 | Random | 1 | 1
EHA/MMA | 0 | Random | 2 | 3
EHA/MMA | 0 | Random | 3 | 4
EHA/MMA | 0 | Random | 4 | 2
EHA/MMA | 0 | Random | 5 | 4
EHA/MMA | 0 | Random | 6 | 1
EHA/MMA | 0 | Random | 7 | 1
EHA/MMA | 0 | Random | 8 | 4
EHA/MMA | 0 | Random | 9 | 2
EHA/MMA | 0 | Random | 10 | 4
EHA/MMA | 0 | Random | 11 | 3
EHA/MMA | 0 | Random | 12 | 4
EHA/MMA | 0 | Random | 13 | 4
EHA/MMA | 0 | Random | 14 | 1
EHA/MMA | 0 | Random | 15 | 1
EHA/MMA | 0 | Random | 16 | 2
EHA/MMA | 0 | Random | 17 | 1
EHA/MMA | 0 | Random | 18 | 1
EHA/MMA | 0 | Random | 19 | 3
EHA/MMA | 1 | ANCHOR | -1 | 1
EHA/MMA | 1 | Fox | -1 | 1
EHA/MMA | 1 | Random | 0 | 3
EHA/MMA | 1 | Random | 1 | 2
EHA/MMA | 1 | Random | 2 | 4
EHA/MMA | 1 | Random | 3 | 3
EHA/MMA | 1 | Random | 4 | 3
EHA/MMA | 1 | Random | 5 | 2
EHA/MMA | 1 | Random | 6 | 3
EHA/MMA | 1 | Random | 7 | 3
EHA/MMA | 1 | Random | 8 | 2
EHA/MMA | 1 | Random | 9 | 4
EHA/MMA | 1 | Random | 10 | 3
EHA/MMA | 1 | Random | 11 | 2
EHA/MMA | 1 | Random | 12 | 1
EHA/MMA | 1 | Random | 13 | 3
EHA/MMA | 1 | Random | 14 | 4
EHA/MMA | 1 | Random | 15 | 4
EHA/MMA | 1 | Random | 16 | 1
EHA/MMA | 1 | Random | 17 | 3
EHA/MMA | 1 | Random | 18 | 3
EHA/MMA | 1 | Random | 19 | 2
EHA/MMA | 2 | ANCHOR | -1 | 2
EHA/MMA | 2 | Fox | -1 | 2
EHA/MMA | 2 | Random | 0 | 1
EHA/MMA | 2 | Random | 1 | 3
EHA/MMA | 2 | Random | 2 | 2
EHA/MMA | 2 | Random | 3 | 2
EHA/MMA | 2 | Random | 4 | 4
EHA/MMA | 2 | Random | 5 | 3
EHA/MMA | 2 | Random | 6 | 4
EHA/MMA | 2 | Random | 7 | 2
EHA/MMA | 2 | Random | 8 | 3
EHA/MMA | 2 | Random | 9 | 3
EHA/MMA | 2 | Random | 10 | 1
EHA/MMA | 2 | Random | 11 | 4
EHA/MMA | 2 | Random | 12 | 2
EHA/MMA | 2 | Random | 13 | 2
EHA/MMA | 2 | Random | 14 | 3
EHA/MMA | 2 | Random | 15 | 2
EHA/MMA | 2 | Random | 16 | 4
EHA/MMA | 2 | Random | 17 | 2
EHA/MMA | 2 | Random | 18 | 2
EHA/MMA | 2 | Random | 19 | 4
EHA/MMA | 3 | ANCHOR | -1 | 1
EHA/MMA | 3 | Fox | -1 | 1
EHA/MMA | 3 | Random | 0 | 4
EHA/MMA | 3 | Random | 1 | 4
EHA/MMA | 3 | Random | 2 | 1
EHA/MMA | 3 | Random | 3 | 1
EHA/MMA | 3 | Random | 4 | 1
EHA/MMA | 3 | Random | 5 | 1
EHA/MMA | 3 | Random | 6 | 2
EHA/MMA | 3 | Random | 7 | 4
EHA/MMA | 3 | Random | 8 | 1
EHA/MMA | 3 | Random | 9 | 1
EHA/MMA | 3 | Random | 10 | 2
EHA/MMA | 3 | Random | 11 | 1
EHA/MMA | 3 | Random | 12 | 3
EHA/MMA | 3 | Random | 13 | 1
EHA/MMA | 3 | Random | 14 | 2
EHA/MMA | 3 | Random | 15 | 3
EHA/MMA | 3 | Random | 16 | 3
EHA/MMA | 3 | Random | 17 | 4
EHA/MMA | 3 | Random | 18 | 4
EHA/MMA | 3 | Random | 19 | 1
EHA/ST | 0 | ANCHOR | -1 | 3
EHA/ST | 0 | Fox | -1 | 1
EHA/ST | 0 | Random | 0 | 8
EHA/ST | 0 | Random | 1 | 4
EHA/ST | 0 | Random | 2 | 2
EHA/ST | 0 | Random | 3 | 3
EHA/ST | 0 | Random | 4 | 2
EHA/ST | 0 | Random | 5 | 7
EHA/ST | 0 | Random | 6 | 5
EHA/ST | 0 | Random | 7 | 2
EHA/ST | 0 | Random | 8 | 1
EHA/ST | 0 | Random | 9 | 9
EHA/ST | 0 | Random | 10 | 9
EHA/ST | 0 | Random | 11 | 10
EHA/ST | 0 | Random | 12 | 4
EHA/ST | 0 | Random | 13 | 4
EHA/ST | 0 | Random | 14 | 7
EHA/ST | 0 | Random | 15 | 4
EHA/ST | 0 | Random | 16 | 2
EHA/ST | 0 | Random | 17 | 2
EHA/ST | 0 | Random | 18 | 4
EHA/ST | 0 | Random | 19 | 3
EHA/ST | 1 | ANCHOR | -1 | 1
EHA/ST | 1 | Fox | -1 | 1
EHA/ST | 1 | Random | 0 | 3
EHA/ST | 1 | Random | 1 | 1
EHA/ST | 1 | Random | 2 | 1
EHA/ST | 1 | Random | 3 | 4
EHA/ST | 1 | Random | 4 | 1
EHA/ST | 1 | Random | 5 | 3
EHA/ST | 1 | Random | 6 | 1
EHA/ST | 1 | Random | 7 | 1
EHA/ST | 1 | Random | 8 | 7
EHA/ST | 1 | Random | 9 | 2
EHA/ST | 1 | Random | 10 | 1
EHA/ST | 1 | Random | 11 | 1
EHA/ST | 1 | Random | 12 | 2
EHA/ST | 1 | Random | 13 | 2
EHA/ST | 1 | Random | 14 | 8
EHA/ST | 1 | Random | 15 | 5
EHA/ST | 1 | Random | 16 | 1
EHA/ST | 1 | Random | 17 | 3
EHA/ST | 1 | Random | 18 | 1
EHA/ST | 1 | Random | 19 | 5
EHA/ST | 2 | ANCHOR | -1 | 1
EHA/ST | 2 | Fox | -1 | 1
EHA/ST | 2 | Random | 0 | 3
EHA/ST | 2 | Random | 1 | 1
EHA/ST | 2 | Random | 2 | 1
EHA/ST | 2 | Random | 3 | 4
EHA/ST | 2 | Random | 4 | 1
EHA/ST | 2 | Random | 5 | 3
EHA/ST | 2 | Random | 6 | 1
EHA/ST | 2 | Random | 7 | 1
EHA/ST | 2 | Random | 8 | 7
EHA/ST | 2 | Random | 9 | 2
EHA/ST | 2 | Random | 10 | 1
EHA/ST | 2 | Random | 11 | 1
EHA/ST | 2 | Random | 12 | 2
EHA/ST | 2 | Random | 13 | 2
EHA/ST | 2 | Random | 14 | 8
EHA/ST | 2 | Random | 15 | 5
EHA/ST | 2 | Random | 16 | 1
EHA/ST | 2 | Random | 17 | 3
EHA/ST | 2 | Random | 18 | 1
EHA/ST | 2 | Random | 19 | 5
EHA/ST | 3 | ANCHOR | -1 | 3
EHA/ST | 3 | Fox | -1 | 1
EHA/ST | 3 | Random | 0 | 1
EHA/ST | 3 | Random | 1 | 2
EHA/ST | 3 | Random | 2 | 7
EHA/ST | 3 | Random | 3 | 6
EHA/ST | 3 | Random | 4 | 8
EHA/ST | 3 | Random | 5 | 4
EHA/ST | 3 | Random | 6 | 3
EHA/ST | 3 | Random | 7 | 5
EHA/ST | 3 | Random | 8 | 3
EHA/ST | 3 | Random | 9 | 6
EHA/ST | 3 | Random | 10 | 2
EHA/ST | 3 | Random | 11 | 6
EHA/ST | 3 | Random | 12 | 5
EHA/ST | 3 | Random | 13 | 5
EHA/ST | 3 | Random | 14 | 2
EHA/ST | 3 | Random | 15 | 2
EHA/ST | 3 | Random | 16 | 4
EHA/ST | 3 | Random | 17 | 1
EHA/ST | 3 | Random | 18 | 3
EHA/ST | 3 | Random | 19 | 8
EHA/ST | 4 | ANCHOR | -1 | 1
EHA/ST | 4 | Fox | -1 | 1
EHA/ST | 4 | Random | 0 | 1
EHA/ST | 4 | Random | 1 | 2
EHA/ST | 4 | Random | 2 | 6
EHA/ST | 4 | Random | 3 | 6
EHA/ST | 4 | Random | 4 | 8
EHA/ST | 4 | Random | 5 | 4
EHA/ST | 4 | Random | 6 | 3
EHA/ST | 4 | Random | 7 | 5
EHA/ST | 4 | Random | 8 | 3
EHA/ST | 4 | Random | 9 | 3
EHA/ST | 4 | Random | 10 | 2
EHA/ST | 4 | Random | 11 | 2
EHA/ST | 4 | Random | 12 | 3
EHA/ST | 4 | Random | 13 | 3
EHA/ST | 4 | Random | 14 | 2
EHA/ST | 4 | Random | 15 | 1
EHA/ST | 4 | Random | 16 | 3
EHA/ST | 4 | Random | 17 | 1
EHA/ST | 4 | Random | 18 | 3
EHA/ST | 4 | Random | 19 | 1
EHA/ST | 5 | ANCHOR | -1 | 1
EHA/ST | 5 | Fox | -1 | 1
EHA/ST | 5 | Random | 0 | 1
EHA/ST | 5 | Random | 1 | 2
EHA/ST | 5 | Random | 2 | 3
EHA/ST | 5 | Random | 3 | 6
EHA/ST | 5 | Random | 4 | 3
EHA/ST | 5 | Random | 5 | 1
EHA/ST | 5 | Random | 6 | 6
EHA/ST | 5 | Random | 7 | 3
EHA/ST | 5 | Random | 8 | 2
EHA/ST | 5 | Random | 9 | 1
EHA/ST | 5 | Random | 10 | 4
EHA/ST | 5 | Random | 11 | 2
EHA/ST | 5 | Random | 12 | 1
EHA/ST | 5 | Random | 13 | 3
EHA/ST | 5 | Random | 14 | 1
EHA/ST | 5 | Random | 15 | 1
EHA/ST | 5 | Random | 16 | 3
EHA/ST | 5 | Random | 17 | 1
EHA/ST | 5 | Random | 18 | 3
EHA/ST | 5 | Random | 19 | 1
EHA/ST | 6 | ANCHOR | -1 | 1
EHA/ST | 6 | Fox | -1 | 1
EHA/ST | 6 | Random | 0 | 2
EHA/ST | 6 | Random | 1 | 9
EHA/ST | 6 | Random | 2 | 4
EHA/ST | 6 | Random | 3 | 2
EHA/ST | 6 | Random | 4 | 7
EHA/ST | 6 | Random | 5 | 2
EHA/ST | 6 | Random | 6 | 2
EHA/ST | 6 | Random | 7 | 6
EHA/ST | 6 | Random | 8 | 4
EHA/ST | 6 | Random | 9 | 7
EHA/ST | 6 | Random | 10 | 8
EHA/ST | 6 | Random | 11 | 3
EHA/ST | 6 | Random | 12 | 8
EHA/ST | 6 | Random | 13 | 1
EHA/ST | 6 | Random | 14 | 4
EHA/ST | 6 | Random | 15 | 3
EHA/ST | 6 | Random | 16 | 8
EHA/ST | 6 | Random | 17 | 6
EHA/ST | 6 | Random | 18 | 6
EHA/ST | 6 | Random | 19 | 10
EHA/ST | 7 | ANCHOR | -1 | 1
EHA/ST | 7 | Fox | -1 | 1
EHA/ST | 7 | Random | 0 | 4
EHA/ST | 7 | Random | 1 | 3
EHA/ST | 7 | Random | 2 | 3
EHA/ST | 7 | Random | 3 | 7
EHA/ST | 7 | Random | 4 | 3
EHA/ST | 7 | Random | 5 | 1
EHA/ST | 7 | Random | 6 | 6
EHA/ST | 7 | Random | 7 | 3
EHA/ST | 7 | Random | 8 | 2
EHA/ST | 7 | Random | 9 | 1
EHA/ST | 7 | Random | 10 | 5
EHA/ST | 7 | Random | 11 | 2
EHA/ST | 7 | Random | 12 | 1
EHA/ST | 7 | Random | 13 | 3
EHA/ST | 7 | Random | 14 | 1
EHA/ST | 7 | Random | 15 | 1
EHA/ST | 7 | Random | 16 | 3
EHA/ST | 7 | Random | 17 | 4
EHA/ST | 7 | Random | 18 | 5
EHA/ST | 7 | Random | 19 | 1
EHA/ST | 8 | ANCHOR | -1 | 1
EHA/ST | 8 | Fox | -1 | 1
EHA/ST | 8 | Random | 0 | 3
EHA/ST | 8 | Random | 1 | 1
EHA/ST | 8 | Random | 2 | 1
EHA/ST | 8 | Random | 3 | 4
EHA/ST | 8 | Random | 4 | 1
EHA/ST | 8 | Random | 5 | 3
EHA/ST | 8 | Random | 6 | 1
EHA/ST | 8 | Random | 7 | 1
EHA/ST | 8 | Random | 8 | 7
EHA/ST | 8 | Random | 9 | 2
EHA/ST | 8 | Random | 10 | 1
EHA/ST | 8 | Random | 11 | 1
EHA/ST | 8 | Random | 12 | 2
EHA/ST | 8 | Random | 13 | 2
EHA/ST | 8 | Random | 14 | 8
EHA/ST | 8 | Random | 15 | 5
EHA/ST | 8 | Random | 16 | 1
EHA/ST | 8 | Random | 17 | 3
EHA/ST | 8 | Random | 18 | 1
EHA/ST | 8 | Random | 19 | 5
EHA/ST | 9 | ANCHOR | -1 | 1
EHA/ST | 9 | Fox | -1 | 1
EHA/ST | 9 | Random | 0 | 7
EHA/ST | 9 | Random | 1 | 8
EHA/ST | 9 | Random | 2 | 5
EHA/ST | 9 | Random | 3 | 1
EHA/ST | 9 | Random | 4 | 5
EHA/ST | 9 | Random | 5 | 8
EHA/ST | 9 | Random | 6 | 4
EHA/ST | 9 | Random | 7 | 10
EHA/ST | 9 | Random | 8 | 5
EHA/ST | 9 | Random | 9 | 4
EHA/ST | 9 | Random | 10 | 6
EHA/ST | 9 | Random | 11 | 5
EHA/ST | 9 | Random | 12 | 9
EHA/ST | 9 | Random | 13 | 10
EHA/ST | 9 | Random | 14 | 3
EHA/ST | 9 | Random | 15 | 8
EHA/ST | 9 | Random | 16 | 9
EHA/ST | 9 | Random | 17 | 8
EHA/ST | 9 | Random | 18 | 9
EHA/ST | 9 | Random | 19 | 4
MMA/ST | 0 | ANCHOR | -1 | 2
MMA/ST | 0 | Fox | -1 | 2
MMA/ST | 0 | Random | 0 | 1
MMA/ST | 0 | Random | 1 | 1
MMA/ST | 0 | Random | 2 | 2
MMA/ST | 0 | Random | 3 | 2
MMA/ST | 0 | Random | 4 | 2
MMA/ST | 0 | Random | 5 | 2
MMA/ST | 0 | Random | 6 | 1
MMA/ST | 0 | Random | 7 | 1
MMA/ST | 0 | Random | 8 | 2
MMA/ST | 0 | Random | 9 | 2
MMA/ST | 0 | Random | 10 | 1
MMA/ST | 0 | Random | 11 | 2
MMA/ST | 0 | Random | 12 | 1
MMA/ST | 0 | Random | 13 | 2
MMA/ST | 0 | Random | 14 | 1
MMA/ST | 0 | Random | 15 | 1
MMA/ST | 0 | Random | 16 | 1
MMA/ST | 0 | Random | 17 | 1
MMA/ST | 0 | Random | 18 | 1
MMA/ST | 0 | Random | 19 | 2
MMA/ST | 1 | ANCHOR | -1 | 2
MMA/ST | 1 | Fox | -1 | 2
MMA/ST | 1 | Random | 0 | 1
MMA/ST | 1 | Random | 1 | 1
MMA/ST | 1 | Random | 2 | 2
MMA/ST | 1 | Random | 3 | 2
MMA/ST | 1 | Random | 4 | 2
MMA/ST | 1 | Random | 5 | 2
MMA/ST | 1 | Random | 6 | 1
MMA/ST | 1 | Random | 7 | 1
MMA/ST | 1 | Random | 8 | 2
MMA/ST | 1 | Random | 9 | 2
MMA/ST | 1 | Random | 10 | 1
MMA/ST | 1 | Random | 11 | 2
MMA/ST | 1 | Random | 12 | 1
MMA/ST | 1 | Random | 13 | 2
MMA/ST | 1 | Random | 14 | 1
MMA/ST | 1 | Random | 15 | 1
MMA/ST | 1 | Random | 16 | 1
MMA/ST | 1 | Random | 17 | 1
MMA/ST | 1 | Random | 18 | 1
MMA/ST | 1 | Random | 19 | 2
MMA/ST | 2 | ANCHOR | -1 | 1
MMA/ST | 2 | Fox | -1 | 1
MMA/ST | 2 | Random | 0 | 1
MMA/ST | 2 | Random | 1 | 1
MMA/ST | 2 | Random | 2 | 1
MMA/ST | 2 | Random | 3 | 1
MMA/ST | 2 | Random | 4 | 1
MMA/ST | 2 | Random | 5 | 1
MMA/ST | 2 | Random | 6 | 1
MMA/ST | 2 | Random | 7 | 1
MMA/ST | 2 | Random | 8 | 1
MMA/ST | 2 | Random | 9 | 1
MMA/ST | 2 | Random | 10 | 1
MMA/ST | 2 | Random | 11 | 1
MMA/ST | 2 | Random | 12 | 1
MMA/ST | 2 | Random | 13 | 1
MMA/ST | 2 | Random | 14 | 1
MMA/ST | 2 | Random | 15 | 1
MMA/ST | 2 | Random | 16 | 1
MMA/ST | 2 | Random | 17 | 1
MMA/ST | 2 | Random | 18 | 1
MMA/ST | 2 | Random | 19 | 1
MMA/ST | 3 | ANCHOR | -1 | 1
MMA/ST | 3 | Fox | -1 | 3
MMA/ST | 3 | Random | 0 | 1
MMA/ST | 3 | Random | 1 | 3
MMA/ST | 3 | Random | 2 | 1
MMA/ST | 3 | Random | 3 | 1
MMA/ST | 3 | Random | 4 | 1
MMA/ST | 3 | Random | 5 | 1
MMA/ST | 3 | Random | 6 | 2
MMA/ST | 3 | Random | 7 | 2
MMA/ST | 3 | Random | 8 | 1
MMA/ST | 3 | Random | 9 | 1
MMA/ST | 3 | Random | 10 | 1
MMA/ST | 3 | Random | 11 | 1
MMA/ST | 3 | Random | 12 | 2
MMA/ST | 3 | Random | 13 | 1
MMA/ST | 3 | Random | 14 | 2
MMA/ST | 3 | Random | 15 | 2
MMA/ST | 3 | Random | 16 | 3
MMA/ST | 3 | Random | 17 | 2
MMA/ST | 3 | Random | 18 | 2
MMA/ST | 3 | Random | 19 | 1
nHA/ST | 0 | ANCHOR | -1 | 1
nHA/ST | 0 | Fox | -1 | 1
nHA/ST | 0 | Random | 0 | 6
nHA/ST | 0 | Random | 1 | 2
nHA/ST | 0 | Random | 2 | 6
nHA/ST | 0 | Random | 3 | 7
nHA/ST | 0 | Random | 4 | 3
nHA/ST | 0 | Random | 5 | 7
nHA/ST | 0 | Random | 6 | 3
nHA/ST | 0 | Random | 7 | 1
nHA/ST | 0 | Random | 8 | 2
nHA/ST | 0 | Random | 9 | 6
nHA/ST | 0 | Random | 10 | 7
nHA/ST | 0 | Random | 11 | 6
nHA/ST | 0 | Random | 12 | 7
nHA/ST | 0 | Random | 13 | 2
nHA/ST | 0 | Random | 14 | 3
nHA/ST | 0 | Random | 15 | 4
nHA/ST | 0 | Random | 16 | 2
nHA/ST | 0 | Random | 17 | 2
nHA/ST | 0 | Random | 18 | 2
nHA/ST | 0 | Random | 19 | 4
nHA/ST | 1 | ANCHOR | -1 | 1
nHA/ST | 1 | Fox | -1 | 1
nHA/ST | 1 | Random | 0 | 1
nHA/ST | 1 | Random | 1 | 3
nHA/ST | 1 | Random | 2 | 3
nHA/ST | 1 | Random | 3 | 3
nHA/ST | 1 | Random | 4 | 1
nHA/ST | 1 | Random | 5 | 1
nHA/ST | 1 | Random | 6 | 1
nHA/ST | 1 | Random | 7 | 4
nHA/ST | 1 | Random | 8 | 5
nHA/ST | 1 | Random | 9 | 4
nHA/ST | 1 | Random | 10 | 3
nHA/ST | 1 | Random | 11 | 2
nHA/ST | 1 | Random | 12 | 1
nHA/ST | 1 | Random | 13 | 3
nHA/ST | 1 | Random | 14 | 5
nHA/ST | 1 | Random | 15 | 2
nHA/ST | 1 | Random | 16 | 5
nHA/ST | 1 | Random | 17 | 1
nHA/ST | 1 | Random | 18 | 1
nHA/ST | 1 | Random | 19 | 2
nHA/ST | 2 | ANCHOR | -1 | 1
nHA/ST | 2 | Fox | -1 | 2
nHA/ST | 2 | Random | 0 | 1
nHA/ST | 2 | Random | 1 | 3
nHA/ST | 2 | Random | 2 | 3
nHA/ST | 2 | Random | 3 | 3
nHA/ST | 2 | Random | 4 | 1
nHA/ST | 2 | Random | 5 | 1
nHA/ST | 2 | Random | 6 | 1
nHA/ST | 2 | Random | 7 | 4
nHA/ST | 2 | Random | 8 | 5
nHA/ST | 2 | Random | 9 | 4
nHA/ST | 2 | Random | 10 | 3
nHA/ST | 2 | Random | 11 | 2
nHA/ST | 2 | Random | 12 | 1
nHA/ST | 2 | Random | 13 | 3
nHA/ST | 2 | Random | 14 | 5
nHA/ST | 2 | Random | 15 | 2
nHA/ST | 2 | Random | 16 | 5
nHA/ST | 2 | Random | 17 | 1
nHA/ST | 2 | Random | 18 | 1
nHA/ST | 2 | Random | 19 | 2
nHA/ST | 3 | ANCHOR | -1 | 1
nHA/ST | 3 | Fox | -1 | 2
nHA/ST | 3 | Random | 0 | 3
nHA/ST | 3 | Random | 1 | 7
nHA/ST | 3 | Random | 2 | 4
nHA/ST | 3 | Random | 3 | 6
nHA/ST | 3 | Random | 4 | 6
nHA/ST | 3 | Random | 5 | 4
nHA/ST | 3 | Random | 6 | 2
nHA/ST | 3 | Random | 7 | 7
nHA/ST | 3 | Random | 8 | 1
nHA/ST | 3 | Random | 9 | 1
nHA/ST | 3 | Random | 10 | 1
nHA/ST | 3 | Random | 11 | 1
nHA/ST | 3 | Random | 12 | 3
nHA/ST | 3 | Random | 13 | 1
nHA/ST | 3 | Random | 14 | 2
nHA/ST | 3 | Random | 15 | 1
nHA/ST | 3 | Random | 16 | 3
nHA/ST | 3 | Random | 17 | 7
nHA/ST | 3 | Random | 18 | 7
nHA/ST | 3 | Random | 19 | 6
nHA/ST | 4 | ANCHOR | -1 | 1
nHA/ST | 4 | Fox | -1 | 1
nHA/ST | 4 | Random | 0 | 2
nHA/ST | 4 | Random | 1 | 4
nHA/ST | 4 | Random | 2 | 5
nHA/ST | 4 | Random | 3 | 5
nHA/ST | 4 | Random | 4 | 5
nHA/ST | 4 | Random | 5 | 2
nHA/ST | 4 | Random | 6 | 5
nHA/ST | 4 | Random | 7 | 5
nHA/ST | 4 | Random | 8 | 7
nHA/ST | 4 | Random | 9 | 5
nHA/ST | 4 | Random | 10 | 2
nHA/ST | 4 | Random | 11 | 3
nHA/ST | 4 | Random | 12 | 6
nHA/ST | 4 | Random | 13 | 7
nHA/ST | 4 | Random | 14 | 4
nHA/ST | 4 | Random | 15 | 3
nHA/ST | 4 | Random | 16 | 4
nHA/ST | 4 | Random | 17 | 3
nHA/ST | 4 | Random | 18 | 4
nHA/ST | 4 | Random | 19 | 1
nHA/ST | 5 | ANCHOR | -1 | 1
nHA/ST | 5 | Fox | -1 | 1
nHA/ST | 5 | Random | 0 | 4
nHA/ST | 5 | Random | 1 | 1
nHA/ST | 5 | Random | 2 | 1
nHA/ST | 5 | Random | 3 | 1
nHA/ST | 5 | Random | 4 | 4
nHA/ST | 5 | Random | 5 | 5
nHA/ST | 5 | Random | 6 | 4
nHA/ST | 5 | Random | 7 | 2
nHA/ST | 5 | Random | 8 | 3
nHA/ST | 5 | Random | 9 | 2
nHA/ST | 5 | Random | 10 | 5
nHA/ST | 5 | Random | 11 | 4
nHA/ST | 5 | Random | 12 | 2
nHA/ST | 5 | Random | 13 | 4
nHA/ST | 5 | Random | 14 | 1
nHA/ST | 5 | Random | 15 | 5
nHA/ST | 5 | Random | 16 | 1
nHA/ST | 5 | Random | 17 | 5
nHA/ST | 5 | Random | 18 | 3
nHA/ST | 5 | Random | 19 | 5
nHA/ST | 6 | ANCHOR | -1 | 1
nHA/ST | 6 | Fox | -1 | 1
nHA/ST | 6 | Random | 0 | 4
nHA/ST | 6 | Random | 1 | 1
nHA/ST | 6 | Random | 2 | 1
nHA/ST | 6 | Random | 3 | 1
nHA/ST | 6 | Random | 4 | 4
nHA/ST | 6 | Random | 5 | 5
nHA/ST | 6 | Random | 6 | 4
nHA/ST | 6 | Random | 7 | 2
nHA/ST | 6 | Random | 8 | 3
nHA/ST | 6 | Random | 9 | 2
nHA/ST | 6 | Random | 10 | 5
nHA/ST | 6 | Random | 11 | 4
nHA/ST | 6 | Random | 12 | 2
nHA/ST | 6 | Random | 13 | 4
nHA/ST | 6 | Random | 14 | 1
nHA/ST | 6 | Random | 15 | 5
nHA/ST | 6 | Random | 16 | 1
nHA/ST | 6 | Random | 17 | 5
nHA/ST | 6 | Random | 18 | 3
nHA/ST | 6 | Random | 19 | 5

## learning_curves
system | strategy | seed | measured | MAE_K
BA/EHA | ANCHOR (most uncertain) | -1 | 0 | 0.6250135
BA/EHA | ANCHOR (most uncertain) | -1 | 1 | 0.6928965
BA/EHA | ANCHOR (most uncertain) | -1 | 2 | 0.8034756
BA/EHA | ANCHOR (most uncertain) | -1 | 3 | 0.9791728
BA/EHA | Random | 0 | 0 | 0.6250135
BA/EHA | Random | 0 | 1 | 0.4235832
BA/EHA | Random | 0 | 2 | 0.473899
BA/EHA | Random | 0 | 3 | 0.5565256
BA/EHA | Random | 1 | 0 | 0.6250135
BA/EHA | Random | 1 | 1 | 0.6928965
BA/EHA | Random | 1 | 2 | 0.8034756
BA/EHA | Random | 1 | 3 | 0.5565256
BA/EHA | Random | 2 | 0 | 0.6250135
BA/EHA | Random | 2 | 1 | 0.4235832
BA/EHA | Random | 2 | 2 | 0.3322505
BA/EHA | Random | 2 | 3 | 0.3662061
BA/EHA | Random | 3 | 0 | 0.6250135
BA/EHA | Random | 3 | 1 | 0.4235832
BA/EHA | Random | 3 | 2 | 0.3322505
BA/EHA | Random | 3 | 3 | 0.3662061
BA/EHA | Random | 4 | 0 | 0.6250135
BA/EHA | Random | 4 | 1 | 0.6630191
BA/EHA | Random | 4 | 2 | 0.4300423
BA/EHA | Random | 4 | 3 | 0.5565256
BA/EHA | Random | 5 | 0 | 0.6250135
BA/EHA | Random | 5 | 1 | 0.6630191
BA/EHA | Random | 5 | 2 | 0.4300423
BA/EHA | Random | 5 | 3 | 0.2808036
BA/EHA | Random | 6 | 0 | 0.6250135
BA/EHA | Random | 6 | 1 | 0.6928965
BA/EHA | Random | 6 | 2 | 0.8034756
BA/EHA | Random | 6 | 3 | 0.5565256
BA/EHA | Random | 7 | 0 | 0.6250135
BA/EHA | Random | 7 | 1 | 0.4235832
BA/EHA | Random | 7 | 2 | 0.473899
BA/EHA | Random | 7 | 3 | 0.5565256
BA/EHA | Random | 8 | 0 | 0.6250135
BA/EHA | Random | 8 | 1 | 0.6630191
BA/EHA | Random | 8 | 2 | 0.6623611
BA/EHA | Random | 8 | 3 | 0.9791728
BA/EHA | Random | 9 | 0 | 0.6250135
BA/EHA | Random | 9 | 1 | 0.6928965
BA/EHA | Random | 9 | 2 | 0.473899
BA/EHA | Random | 9 | 3 | 0.5565256
BA/EHA | Random | 10 | 0 | 0.6250135
BA/EHA | Random | 10 | 1 | 0.4235832
BA/EHA | Random | 10 | 2 | 0.4300423
BA/EHA | Random | 10 | 3 | 0.2808036
BA/EHA | Random | 11 | 0 | 0.6250135
BA/EHA | Random | 11 | 1 | 0.5961323
BA/EHA | Random | 11 | 2 | 0.7059238
BA/EHA | Random | 11 | 3 | 0.3662061
BA/EHA | Random | 12 | 0 | 0.6250135
BA/EHA | Random | 12 | 1 | 0.6630191
BA/EHA | Random | 12 | 2 | 0.6623611
BA/EHA | Random | 12 | 3 | 0.2808036
BA/EHA | Random | 13 | 0 | 0.6250135
BA/EHA | Random | 13 | 1 | 0.4235832
BA/EHA | Random | 13 | 2 | 0.4300423
BA/EHA | Random | 13 | 3 | 0.5565256
BA/EHA | Random | 14 | 0 | 0.6250135
BA/EHA | Random | 14 | 1 | 0.5961323
BA/EHA | Random | 14 | 2 | 0.3322505
BA/EHA | Random | 14 | 3 | 0.2808036
BA/EHA | Random | 15 | 0 | 0.6250135
BA/EHA | Random | 15 | 1 | 0.4235832
BA/EHA | Random | 15 | 2 | 0.4300423
BA/EHA | Random | 15 | 3 | 0.5565256
BA/EHA | Random | 16 | 0 | 0.6250135
BA/EHA | Random | 16 | 1 | 0.6630191
BA/EHA | Random | 16 | 2 | 0.8034756
BA/EHA | Random | 16 | 3 | 0.5565256
BA/EHA | Random | 17 | 0 | 0.6250135
BA/EHA | Random | 17 | 1 | 0.6630191
BA/EHA | Random | 17 | 2 | 0.4300423
BA/EHA | Random | 17 | 3 | 0.2808036
BA/EHA | Random | 18 | 0 | 0.6250135
BA/EHA | Random | 18 | 1 | 0.4235832
BA/EHA | Random | 18 | 2 | 0.473899
BA/EHA | Random | 18 | 3 | 0.3662061
BA/EHA | Random | 19 | 0 | 0.6250135
BA/EHA | Random | 19 | 1 | 0.6630191
BA/EHA | Random | 19 | 2 | 0.8034756
BA/EHA | Random | 19 | 3 | 0.9791728
BA/MMA | ANCHOR (most uncertain) | -1 | 0 | 1.823337
BA/MMA | ANCHOR (most uncertain) | -1 | 1 | 2.005124
BA/MMA | ANCHOR (most uncertain) | -1 | 2 | 2.29579
BA/MMA | ANCHOR (most uncertain) | -1 | 3 | 1.655308
BA/MMA | ANCHOR (most uncertain) | -1 | 4 | 2.453956
BA/MMA | ANCHOR (most uncertain) | -1 | 5 | 3.494466
BA/MMA | Random | 0 | 0 | 1.823337
BA/MMA | Random | 0 | 1 | 2.054055
BA/MMA | Random | 0 | 2 | 2.780537
BA/MMA | Random | 0 | 3 | 2.187715
BA/MMA | Random | 0 | 4 | 1.536652
BA/MMA | Random | 0 | 5 | 1.929745
BA/MMA | Random | 1 | 0 | 1.823337
BA/MMA | Random | 1 | 1 | 1.989626
BA/MMA | Random | 1 | 2 | 2.11429
BA/MMA | Random | 1 | 3 | 2.187715
BA/MMA | Random | 1 | 4 | 2.660993
BA/MMA | Random | 1 | 5 | 1.933473
BA/MMA | Random | 2 | 0 | 1.823337
BA/MMA | Random | 2 | 1 | 2.054055
BA/MMA | Random | 2 | 2 | 2.207857
BA/MMA | Random | 2 | 3 | 3.058493
BA/MMA | Random | 2 | 4 | 2.586025
BA/MMA | Random | 2 | 5 | 1.929745
BA/MMA | Random | 3 | 0 | 1.823337
BA/MMA | Random | 3 | 1 | 2.005124
BA/MMA | Random | 3 | 2 | 2.113612
BA/MMA | Random | 3 | 3 | 2.735111
BA/MMA | Random | 3 | 4 | 1.919196
BA/MMA | Random | 3 | 5 | 1.614324
BA/MMA | Random | 4 | 0 | 1.823337
BA/MMA | Random | 4 | 1 | 2.005124
BA/MMA | Random | 4 | 2 | 2.311099
BA/MMA | Random | 4 | 3 | 2.473941
BA/MMA | Random | 4 | 4 | 2.772588
BA/MMA | Random | 4 | 5 | 3.494466
BA/MMA | Random | 5 | 0 | 1.823337
BA/MMA | Random | 5 | 1 | 2.005124
BA/MMA | Random | 5 | 2 | 2.311099
BA/MMA | Random | 5 | 3 | 2.74913
BA/MMA | Random | 5 | 4 | 2.257786
BA/MMA | Random | 5 | 5 | 2.716916
BA/MMA | Random | 6 | 0 | 1.823337
BA/MMA | Random | 6 | 1 | 1.989626
BA/MMA | Random | 6 | 2 | 2.11429
BA/MMA | Random | 6 | 3 | 1.80264
BA/MMA | Random | 6 | 4 | 2.453956
BA/MMA | Random | 6 | 5 | 3.494466
BA/MMA | Random | 7 | 0 | 1.823337
BA/MMA | Random | 7 | 1 | 2.054055
BA/MMA | Random | 7 | 2 | 2.780537
BA/MMA | Random | 7 | 3 | 2.187715
BA/MMA | Random | 7 | 4 | 2.660993
BA/MMA | Random | 7 | 5 | 3.494466
BA/MMA | Random | 8 | 0 | 1.823337
BA/MMA | Random | 8 | 1 | 2.005124
BA/MMA | Random | 8 | 2 | 2.29579
BA/MMA | Random | 8 | 3 | 2.735111
BA/MMA | Random | 8 | 4 | 3.116389
BA/MMA | Random | 8 | 5 | 2.245647
BA/MMA | Random | 9 | 0 | 1.823337
BA/MMA | Random | 9 | 1 | 1.989626
BA/MMA | Random | 9 | 2 | 1.636949
BA/MMA | Random | 9 | 3 | 1.891011
BA/MMA | Random | 9 | 4 | 2.07408
BA/MMA | Random | 9 | 5 | 2.245647
BA/MMA | Random | 10 | 0 | 1.823337
BA/MMA | Random | 10 | 1 | 2.005124
BA/MMA | Random | 10 | 2 | 2.311099
BA/MMA | Random | 10 | 3 | 2.319195
BA/MMA | Random | 10 | 4 | 3.116389
BA/MMA | Random | 10 | 5 | 2.716916
BA/MMA | Random | 11 | 0 | 1.823337
BA/MMA | Random | 11 | 1 | 3.167482
BA/MMA | Random | 11 | 2 | 3.26597
BA/MMA | Random | 11 | 3 | 3.058493
BA/MMA | Random | 11 | 4 | 2.315001
BA/MMA | Random | 11 | 5 | 2.716916
BA/MMA | Random | 12 | 0 | 1.823337
BA/MMA | Random | 12 | 1 | 4.700556
BA/MMA | Random | 12 | 2 | 2.43414
BA/MMA | Random | 12 | 3 | 1.984688
BA/MMA | Random | 12 | 4 | 2.772588
BA/MMA | Random | 12 | 5 | 2.716916
BA/MMA | Random | 13 | 0 | 1.823337
BA/MMA | Random | 13 | 1 | 2.054055
BA/MMA | Random | 13 | 2 | 2.311099
BA/MMA | Random | 13 | 3 | 2.473941
BA/MMA | Random | 13 | 4 | 2.660993
BA/MMA | Random | 13 | 5 | 1.933473
BA/MMA | Random | 14 | 0 | 1.823337
BA/MMA | Random | 14 | 1 | 3.167482
BA/MMA | Random | 14 | 2 | 2.600547
BA/MMA | Random | 14 | 3 | 1.877662
BA/MMA | Random | 14 | 4 | 1.536652
BA/MMA | Random | 14 | 5 | 1.929745
BA/MMA | Random | 15 | 0 | 1.823337
BA/MMA | Random | 15 | 1 | 2.054055
BA/MMA | Random | 15 | 2 | 2.780537
BA/MMA | Random | 15 | 3 | 2.187715
BA/MMA | Random | 15 | 4 | 2.660993
BA/MMA | Random | 15 | 5 | 1.933473
BA/MMA | Random | 16 | 0 | 1.823337
BA/MMA | Random | 16 | 1 | 4.700556
BA/MMA | Random | 16 | 2 | 2.11429
BA/MMA | Random | 16 | 3 | 2.187715
BA/MMA | Random | 16 | 4 | 1.896428
BA/MMA | Random | 16 | 5 | 3.494466
BA/MMA | Random | 17 | 0 | 1.823337
BA/MMA | Random | 17 | 1 | 2.005124
BA/MMA | Random | 17 | 2 | 2.311099
BA/MMA | Random | 17 | 3 | 2.74913
BA/MMA | Random | 17 | 4 | 3.116389
BA/MMA | Random | 17 | 5 | 2.245647
BA/MMA | Random | 18 | 0 | 1.823337
BA/MMA | Random | 18 | 1 | 2.054055
BA/MMA | Random | 18 | 2 | 2.207857
BA/MMA | Random | 18 | 3 | 3.058493
BA/MMA | Random | 18 | 4 | 3.116389
BA/MMA | Random | 18 | 5 | 2.716916
BA/MMA | Random | 19 | 0 | 1.823337
BA/MMA | Random | 19 | 1 | 4.700556
BA/MMA | Random | 19 | 2 | 2.11429
BA/MMA | Random | 19 | 3 | 1.739431
BA/MMA | Random | 19 | 4 | 1.896428
BA/MMA | Random | 19 | 5 | 1.929745
BA/ST | ANCHOR (most uncertain) | -1 | 0 | 3.079065
BA/ST | ANCHOR (most uncertain) | -1 | 1 | 3.060292
BA/ST | ANCHOR (most uncertain) | -1 | 2 | 1.589957
BA/ST | ANCHOR (most uncertain) | -1 | 3 | 1.249809
BA/ST | Random | 0 | 0 | 3.079065
BA/ST | Random | 0 | 1 | 3.84249
BA/ST | Random | 0 | 2 | 3.132855
BA/ST | Random | 0 | 3 | 3.74384
BA/ST | Random | 1 | 0 | 3.079065
BA/ST | Random | 1 | 1 | 2.842826
BA/ST | Random | 1 | 2 | 2.082626
BA/ST | Random | 1 | 3 | 3.74384
BA/ST | Random | 2 | 0 | 3.079065
BA/ST | Random | 2 | 1 | 3.84249
BA/ST | Random | 2 | 2 | 2.498973
BA/ST | Random | 2 | 3 | 2.877316
BA/ST | Random | 3 | 0 | 3.079065
BA/ST | Random | 3 | 1 | 3.84249
BA/ST | Random | 3 | 2 | 2.498973
BA/ST | Random | 3 | 3 | 2.877316
BA/ST | Random | 4 | 0 | 3.079065
BA/ST | Random | 4 | 1 | 1.591735
BA/ST | Random | 4 | 2 | 1.794118
BA/ST | Random | 4 | 3 | 3.74384
BA/ST | Random | 5 | 0 | 3.079065
BA/ST | Random | 5 | 1 | 1.591735
BA/ST | Random | 5 | 2 | 1.794118
BA/ST | Random | 5 | 3 | 1.249809
BA/ST | Random | 6 | 0 | 3.079065
BA/ST | Random | 6 | 1 | 2.842826
BA/ST | Random | 6 | 2 | 2.082626
BA/ST | Random | 6 | 3 | 3.74384
BA/ST | Random | 7 | 0 | 3.079065
BA/ST | Random | 7 | 1 | 3.84249
BA/ST | Random | 7 | 2 | 3.132855
BA/ST | Random | 7 | 3 | 3.74384
BA/ST | Random | 8 | 0 | 3.079065
BA/ST | Random | 8 | 1 | 1.591735
BA/ST | Random | 8 | 2 | 1.589957
BA/ST | Random | 8 | 3 | 2.91143
BA/ST | Random | 9 | 0 | 3.079065
BA/ST | Random | 9 | 1 | 2.842826
BA/ST | Random | 9 | 2 | 3.132855
BA/ST | Random | 9 | 3 | 3.74384
BA/ST | Random | 10 | 0 | 3.079065
BA/ST | Random | 10 | 1 | 3.84249
BA/ST | Random | 10 | 2 | 1.794118
BA/ST | Random | 10 | 3 | 1.249809
BA/ST | Random | 11 | 0 | 3.079065
BA/ST | Random | 11 | 1 | 3.060292
BA/ST | Random | 11 | 2 | 4.529266
BA/ST | Random | 11 | 3 | 2.877316
BA/ST | Random | 12 | 0 | 3.079065
BA/ST | Random | 12 | 1 | 1.591735
BA/ST | Random | 12 | 2 | 1.589957
BA/ST | Random | 12 | 3 | 1.249809
BA/ST | Random | 13 | 0 | 3.079065
BA/ST | Random | 13 | 1 | 3.84249
BA/ST | Random | 13 | 2 | 1.794118
BA/ST | Random | 13 | 3 | 3.74384
BA/ST | Random | 14 | 0 | 3.079065
BA/ST | Random | 14 | 1 | 3.060292
BA/ST | Random | 14 | 2 | 2.498973
BA/ST | Random | 14 | 3 | 1.249809
BA/ST | Random | 15 | 0 | 3.079065
BA/ST | Random | 15 | 1 | 3.84249
BA/ST | Random | 15 | 2 | 1.794118
BA/ST | Random | 15 | 3 | 3.74384
BA/ST | Random | 16 | 0 | 3.079065
BA/ST | Random | 16 | 1 | 1.591735
BA/ST | Random | 16 | 2 | 2.082626
BA/ST | Random | 16 | 3 | 3.74384
BA/ST | Random | 17 | 0 | 3.079065
BA/ST | Random | 17 | 1 | 1.591735
BA/ST | Random | 17 | 2 | 1.794118
BA/ST | Random | 17 | 3 | 1.249809
BA/ST | Random | 18 | 0 | 3.079065
BA/ST | Random | 18 | 1 | 3.84249
BA/ST | Random | 18 | 2 | 3.132855
BA/ST | Random | 18 | 3 | 2.877316
BA/ST | Random | 19 | 0 | 3.079065
BA/ST | Random | 19 | 1 | 1.591735
BA/ST | Random | 19 | 2 | 2.082626
BA/ST | Random | 19 | 3 | 2.91143
EHA/MMA | ANCHOR (most uncertain) | -1 | 0 | 11.22873
EHA/MMA | ANCHOR (most uncertain) | -1 | 1 | 9.977666
EHA/MMA | ANCHOR (most uncertain) | -1 | 2 | 11.80345
EHA/MMA | ANCHOR (most uncertain) | -1 | 3 | 4.691997
EHA/MMA | Random | 0 | 0 | 11.22873
EHA/MMA | Random | 0 | 1 | 12.93057
EHA/MMA | Random | 0 | 2 | 12.40792
EHA/MMA | Random | 0 | 3 | 6.111598
EHA/MMA | Random | 1 | 0 | 11.22873
EHA/MMA | Random | 1 | 1 | 9.977666
EHA/MMA | Random | 1 | 2 | 5.830823
EHA/MMA | Random | 1 | 3 | 6.111598
EHA/MMA | Random | 2 | 0 | 11.22873
EHA/MMA | Random | 2 | 1 | 12.93057
EHA/MMA | Random | 2 | 2 | 14.67418
EHA/MMA | Random | 2 | 3 | 17.07669
EHA/MMA | Random | 3 | 0 | 11.22873
EHA/MMA | Random | 3 | 1 | 12.93057
EHA/MMA | Random | 3 | 2 | 14.67418
EHA/MMA | Random | 3 | 3 | 17.07669
EHA/MMA | Random | 4 | 0 | 11.22873
EHA/MMA | Random | 4 | 1 | 7.707033
EHA/MMA | Random | 4 | 2 | 8.65784
EHA/MMA | Random | 4 | 3 | 6.111598
EHA/MMA | Random | 5 | 0 | 11.22873
EHA/MMA | Random | 5 | 1 | 7.707033
EHA/MMA | Random | 5 | 2 | 8.65784
EHA/MMA | Random | 5 | 3 | 10.75223
EHA/MMA | Random | 6 | 0 | 11.22873
EHA/MMA | Random | 6 | 1 | 9.977666
EHA/MMA | Random | 6 | 2 | 5.830823
EHA/MMA | Random | 6 | 3 | 6.111598
EHA/MMA | Random | 7 | 0 | 11.22873
EHA/MMA | Random | 7 | 1 | 12.93057
EHA/MMA | Random | 7 | 2 | 12.40792
EHA/MMA | Random | 7 | 3 | 6.111598
EHA/MMA | Random | 8 | 0 | 11.22873
EHA/MMA | Random | 8 | 1 | 7.707033
EHA/MMA | Random | 8 | 2 | 8.163947
EHA/MMA | Random | 8 | 3 | 4.691997
EHA/MMA | Random | 9 | 0 | 11.22873
EHA/MMA | Random | 9 | 1 | 9.977666
EHA/MMA | Random | 9 | 2 | 12.40792
EHA/MMA | Random | 9 | 3 | 6.111598
EHA/MMA | Random | 10 | 0 | 11.22873
EHA/MMA | Random | 10 | 1 | 12.93057
EHA/MMA | Random | 10 | 2 | 8.65784
EHA/MMA | Random | 10 | 3 | 10.75223
EHA/MMA | Random | 11 | 0 | 11.22873
EHA/MMA | Random | 11 | 1 | 11.84485
EHA/MMA | Random | 11 | 2 | 11.80345
EHA/MMA | Random | 11 | 3 | 17.07669
EHA/MMA | Random | 12 | 0 | 11.22873
EHA/MMA | Random | 12 | 1 | 7.707033
EHA/MMA | Random | 12 | 2 | 8.163947
EHA/MMA | Random | 12 | 3 | 10.75223
EHA/MMA | Random | 13 | 0 | 11.22873
EHA/MMA | Random | 13 | 1 | 12.93057
EHA/MMA | Random | 13 | 2 | 8.65784
EHA/MMA | Random | 13 | 3 | 6.111598
EHA/MMA | Random | 14 | 0 | 11.22873
EHA/MMA | Random | 14 | 1 | 11.84485
EHA/MMA | Random | 14 | 2 | 14.67418
EHA/MMA | Random | 14 | 3 | 10.75223
EHA/MMA | Random | 15 | 0 | 11.22873
EHA/MMA | Random | 15 | 1 | 12.93057
EHA/MMA | Random | 15 | 2 | 8.65784
EHA/MMA | Random | 15 | 3 | 6.111598
EHA/MMA | Random | 16 | 0 | 11.22873
EHA/MMA | Random | 16 | 1 | 7.707033
EHA/MMA | Random | 16 | 2 | 5.830823
EHA/MMA | Random | 16 | 3 | 6.111598
EHA/MMA | Random | 17 | 0 | 11.22873
EHA/MMA | Random | 17 | 1 | 7.707033
EHA/MMA | Random | 17 | 2 | 8.65784
EHA/MMA | Random | 17 | 3 | 10.75223
EHA/MMA | Random | 18 | 0 | 11.22873
EHA/MMA | Random | 18 | 1 | 12.93057
EHA/MMA | Random | 18 | 2 | 12.40792
EHA/MMA | Random | 18 | 3 | 17.07669
EHA/MMA | Random | 19 | 0 | 11.22873
EHA/MMA | Random | 19 | 1 | 7.707033
EHA/MMA | Random | 19 | 2 | 5.830823
EHA/MMA | Random | 19 | 3 | 4.691997
EHA/ST | ANCHOR (most uncertain) | -1 | 0 | 9.17024
EHA/ST | ANCHOR (most uncertain) | -1 | 1 | 11.21475
EHA/ST | ANCHOR (most uncertain) | -1 | 2 | 7.959191
EHA/ST | ANCHOR (most uncertain) | -1 | 3 | 7.233505
EHA/ST | ANCHOR (most uncertain) | -1 | 4 | 7.473862
EHA/ST | ANCHOR (most uncertain) | -1 | 5 | 7.024514
EHA/ST | ANCHOR (most uncertain) | -1 | 6 | 8.093511
EHA/ST | ANCHOR (most uncertain) | -1 | 7 | 7.098209
EHA/ST | ANCHOR (most uncertain) | -1 | 8 | 9.336346
EHA/ST | ANCHOR (most uncertain) | -1 | 9 | 6.068708
EHA/ST | Random | 0 | 0 | 9.17024
EHA/ST | Random | 0 | 1 | 10.25326
EHA/ST | Random | 0 | 2 | 8.276993
EHA/ST | Random | 0 | 3 | 7.191737
EHA/ST | Random | 0 | 4 | 7.485798
EHA/ST | Random | 0 | 5 | 8.826734
EHA/ST | Random | 0 | 6 | 10.56425
EHA/ST | Random | 0 | 7 | 11.79359
EHA/ST | Random | 0 | 8 | 4.567976
EHA/ST | Random | 0 | 9 | 7.52938
EHA/ST | Random | 1 | 0 | 9.17024
EHA/ST | Random | 1 | 1 | 6.924107
EHA/ST | Random | 1 | 2 | 7.695469
EHA/ST | Random | 1 | 3 | 7.191737
EHA/ST | Random | 1 | 4 | 5.609249
EHA/ST | Random | 1 | 5 | 8.12563
EHA/ST | Random | 1 | 6 | 8.736972
EHA/ST | Random | 1 | 7 | 6.877031
EHA/ST | Random | 1 | 8 | 7.275888
EHA/ST | Random | 1 | 9 | 9.042708
EHA/ST | Random | 2 | 0 | 9.17024
EHA/ST | Random | 2 | 1 | 10.25326
EHA/ST | Random | 2 | 2 | 9.244111
EHA/ST | Random | 2 | 3 | 11.99082
EHA/ST | Random | 2 | 4 | 8.453098
EHA/ST | Random | 2 | 5 | 9.489033
EHA/ST | Random | 2 | 6 | 9.851788
EHA/ST | Random | 2 | 7 | 6.32994
EHA/ST | Random | 2 | 8 | 13.94105
EHA/ST | Random | 2 | 9 | 16.31878
EHA/ST | Random | 3 | 0 | 9.17024
EHA/ST | Random | 3 | 1 | 10.25326
EHA/ST | Random | 3 | 2 | 10.86495
EHA/ST | Random | 3 | 3 | 11.99082
EHA/ST | Random | 3 | 4 | 8.648882
EHA/ST | Random | 3 | 5 | 9.276511
EHA/ST | Random | 3 | 6 | 5.025123
EHA/ST | Random | 3 | 7 | 6.0776
EHA/ST | Random | 3 | 8 | 8.070875
EHA/ST | Random | 3 | 9 | 10.36844
EHA/ST | Random | 4 | 0 | 9.17024
EHA/ST | Random | 4 | 1 | 11.21475
EHA/ST | Random | 4 | 2 | 13.18653
EHA/ST | Random | 4 | 3 | 12.22176
EHA/ST | Random | 4 | 4 | 4.678523
EHA/ST | Random | 4 | 5 | 3.574574
EHA/ST | Random | 4 | 6 | 3.703574
EHA/ST | Random | 4 | 7 | 4.882326
EHA/ST | Random | 4 | 8 | 4.220236
EHA/ST | Random | 4 | 9 | 1.787124
EHA/ST | Random | 5 | 0 | 9.17024
EHA/ST | Random | 5 | 1 | 10.52851
EHA/ST | Random | 5 | 2 | 10.68829
EHA/ST | Random | 5 | 3 | 11.26085
EHA/ST | Random | 5 | 4 | 12.67627
EHA/ST | Random | 5 | 5 | 7.962387
EHA/ST | Random | 5 | 6 | 4.396177
EHA/ST | Random | 5 | 7 | 5.155136
EHA/ST | Random | 5 | 8 | 4.544096
EHA/ST | Random | 5 | 9 | 1.787124
EHA/ST | Random | 6 | 0 | 9.17024
EHA/ST | Random | 6 | 1 | 6.924107
EHA/ST | Random | 6 | 2 | 7.695469
EHA/ST | Random | 6 | 3 | 6.334625
EHA/ST | Random | 6 | 4 | 7.222343
EHA/ST | Random | 6 | 5 | 9.409258
EHA/ST | Random | 6 | 6 | 9.276168
EHA/ST | Random | 6 | 7 | 7.098209
EHA/ST | Random | 6 | 8 | 10.87715
EHA/ST | Random | 6 | 9 | 11.6673
EHA/ST | Random | 7 | 0 | 9.17024
EHA/ST | Random | 7 | 1 | 10.87911
EHA/ST | Random | 7 | 2 | 7.810756
EHA/ST | Random | 7 | 3 | 9.2935
EHA/ST | Random | 7 | 4 | 9.093609
EHA/ST | Random | 7 | 5 | 5.620728
EHA/ST | Random | 7 | 6 | 7.098801
EHA/ST | Random | 7 | 7 | 4.882326
EHA/ST | Random | 7 | 8 | 4.220236
EHA/ST | Random | 7 | 9 | 1.787124
EHA/ST | Random | 8 | 0 | 9.17024
EHA/ST | Random | 8 | 1 | 11.21475
EHA/ST | Random | 8 | 2 | 7.959191
EHA/ST | Random | 8 | 3 | 10.46291
EHA/ST | Random | 8 | 4 | 7.909724
EHA/ST | Random | 8 | 5 | 6.847125
EHA/ST | Random | 8 | 6 | 8.297621
EHA/ST | Random | 8 | 7 | 7.151567
EHA/ST | Random | 8 | 8 | 4.079095
EHA/ST | Random | 8 | 9 | 6.068708
EHA/ST | Random | 9 | 0 | 9.17024
EHA/ST | Random | 9 | 1 | 6.924107
EHA/ST | Random | 9 | 2 | 4.761131
EHA/ST | Random | 9 | 3 | 4.72059
EHA/ST | Random | 9 | 4 | 7.366813
EHA/ST | Random | 9 | 5 | 5.024801
EHA/ST | Random | 9 | 6 | 7.835982
EHA/ST | Random | 9 | 7 | 9.662407
EHA/ST | Random | 9 | 8 | 9.566536
EHA/ST | Random | 9 | 9 | 6.431225
EHA/ST | Random | 10 | 0 | 9.17024
EHA/ST | Random | 10 | 1 | 11.21475
EHA/ST | Random | 10 | 2 | 13.18653
EHA/ST | Random | 10 | 3 | 9.236014
EHA/ST | Random | 10 | 4 | 7.909724
EHA/ST | Random | 10 | 5 | 10.14909
EHA/ST | Random | 10 | 6 | 11.83547
EHA/ST | Random | 10 | 7 | 6.834514
EHA/ST | Random | 10 | 8 | 7.377889
EHA/ST | Random | 10 | 9 | 9.042708
EHA/ST | Random | 11 | 0 | 9.17024
EHA/ST | Random | 11 | 1 | 7.740714
EHA/ST | Random | 11 | 2 | 8.068245
EHA/ST | Random | 11 | 3 | 12.24577
EHA/ST | Random | 11 | 4 | 9.557374
EHA/ST | Random | 11 | 5 | 9.636466
EHA/ST | Random | 11 | 6 | 9.817828
EHA/ST | Random | 11 | 7 | 6.246981
EHA/ST | Random | 11 | 8 | 8.274965
EHA/ST | Random | 11 | 9 | 7.52938
EHA/ST | Random | 12 | 0 | 9.17024
EHA/ST | Random | 12 | 1 | 10.52851
EHA/ST | Random | 12 | 2 | 8.447152
EHA/ST | Random | 12 | 3 | 10.36877
EHA/ST | Random | 12 | 4 | 10.2334
EHA/ST | Random | 12 | 5 | 12.61602
EHA/ST | Random | 12 | 6 | 9.317462
EHA/ST | Random | 12 | 7 | 3.844929
EHA/ST | Random | 12 | 8 | 8.930439
EHA/ST | Random | 12 | 9 | 2.013069
EHA/ST | Random | 13 | 0 | 9.17024
EHA/ST | Random | 13 | 1 | 10.25326
EHA/ST | Random | 13 | 2 | 10.18491
EHA/ST | Random | 13 | 3 | 11.64679
EHA/ST | Random | 13 | 4 | 8.040331
EHA/ST | Random | 13 | 5 | 8.938403
EHA/ST | Random | 13 | 6 | 8.737472
EHA/ST | Random | 13 | 7 | 5.887228
EHA/ST | Random | 13 | 8 | 7.275888
EHA/ST | Random | 13 | 9 | 9.042708
EHA/ST | Random | 14 | 0 | 9.17024
EHA/ST | Random | 14 | 1 | 7.740714
EHA/ST | Random | 14 | 2 | 7.623395
EHA/ST | Random | 14 | 3 | 7.611815
EHA/ST | Random | 14 | 4 | 5.720809
EHA/ST | Random | 14 | 5 | 5.143155
EHA/ST | Random | 14 | 6 | 1.650141
EHA/ST | Random | 14 | 7 | 3.656797
EHA/ST | Random | 14 | 8 | 1.951552
EHA/ST | Random | 14 | 9 | 2.013069
EHA/ST | Random | 15 | 0 | 9.17024
EHA/ST | Random | 15 | 1 | 10.87911
EHA/ST | Random | 15 | 2 | 12.47426
EHA/ST | Random | 15 | 3 | 9.2935
EHA/ST | Random | 15 | 4 | 7.702053
EHA/ST | Random | 15 | 5 | 6.987389
EHA/ST | Random | 15 | 6 | 7.985081
EHA/ST | Random | 15 | 7 | 7.651497
EHA/ST | Random | 15 | 8 | 7.520133
EHA/ST | Random | 15 | 9 | 11.6673
EHA/ST | Random | 16 | 0 | 9.17024
EHA/ST | Random | 16 | 1 | 6.634072
EHA/ST | Random | 16 | 2 | 5.863615
EHA/ST | Random | 16 | 3 | 8.072089
EHA/ST | Random | 16 | 4 | 5.590208
EHA/ST | Random | 16 | 5 | 3.768219
EHA/ST | Random | 16 | 6 | 3.900143
EHA/ST | Random | 16 | 7 | 5.155136
EHA/ST | Random | 16 | 8 | 6.84387
EHA/ST | Random | 16 | 9 | 7.52938
EHA/ST | Random | 17 | 0 | 9.17024
EHA/ST | Random | 17 | 1 | 11.21475
EHA/ST | Random | 17 | 2 | 10.18491
EHA/ST | Random | 17 | 3 | 10.87154
EHA/ST | Random | 17 | 4 | 11.69956
EHA/ST | Random | 17 | 5 | 6.653342
EHA/ST | Random | 17 | 6 | 8.162624
EHA/ST | Random | 17 | 7 | 8.361454
EHA/ST | Random | 17 | 8 | 8.070896
EHA/ST | Random | 17 | 9 | 10.36844
EHA/ST | Random | 18 | 0 | 9.17024
EHA/ST | Random | 18 | 1 | 10.25326
EHA/ST | Random | 18 | 2 | 7.418754
EHA/ST | Random | 18 | 3 | 4.03841
EHA/ST | Random | 18 | 4 | 3.510319
EHA/ST | Random | 18 | 5 | 4.245306
EHA/ST | Random | 18 | 6 | 4.644417
EHA/ST | Random | 18 | 7 | 6.04863
EHA/ST | Random | 18 | 8 | 6.009721
EHA/ST | Random | 18 | 9 | 2.013069
EHA/ST | Random | 19 | 0 | 9.17024
EHA/ST | Random | 19 | 1 | 6.634072
EHA/ST | Random | 19 | 2 | 7.714559
EHA/ST | Random | 19 | 3 | 8.340276
EHA/ST | Random | 19 | 4 | 10.3306
EHA/ST | Random | 19 | 5 | 12.18699
EHA/ST | Random | 19 | 6 | 12.28232
EHA/ST | Random | 19 | 7 | 10.71652
EHA/ST | Random | 19 | 8 | 13.94105
EHA/ST | Random | 19 | 9 | 16.31878
MMA/ST | ANCHOR (most uncertain) | -1 | 0 | 6.443641
MMA/ST | ANCHOR (most uncertain) | -1 | 1 | 2.972796
MMA/ST | ANCHOR (most uncertain) | -1 | 2 | 0.4766707
MMA/ST | ANCHOR (most uncertain) | -1 | 3 | 0.2777089
MMA/ST | Random | 0 | 0 | 6.443641
MMA/ST | Random | 0 | 1 | 7.209391
MMA/ST | Random | 0 | 2 | 2.474636
MMA/ST | Random | 0 | 3 | 3.70365
MMA/ST | Random | 1 | 0 | 6.443641
MMA/ST | Random | 1 | 1 | 3.117552
MMA/ST | Random | 1 | 2 | 1.481742
MMA/ST | Random | 1 | 3 | 3.70365
MMA/ST | Random | 2 | 0 | 6.443641
MMA/ST | Random | 2 | 1 | 7.209391
MMA/ST | Random | 2 | 2 | 0.4766707
MMA/ST | Random | 2 | 3 | 0.2777089
MMA/ST | Random | 3 | 0 | 6.443641
MMA/ST | Random | 3 | 1 | 7.209391
MMA/ST | Random | 3 | 2 | 0.4766707
MMA/ST | Random | 3 | 3 | 0.2777089
MMA/ST | Random | 4 | 0 | 6.443641
MMA/ST | Random | 4 | 1 | 4.314114
MMA/ST | Random | 4 | 2 | 6.509025
MMA/ST | Random | 4 | 3 | 3.70365
MMA/ST | Random | 5 | 0 | 6.443641
MMA/ST | Random | 5 | 1 | 4.314114
MMA/ST | Random | 5 | 2 | 6.509025
MMA/ST | Random | 5 | 3 | 0.3564279
MMA/ST | Random | 6 | 0 | 6.443641
MMA/ST | Random | 6 | 1 | 3.117552
MMA/ST | Random | 6 | 2 | 1.481742
MMA/ST | Random | 6 | 3 | 3.70365
MMA/ST | Random | 7 | 0 | 6.443641
MMA/ST | Random | 7 | 1 | 7.209391
MMA/ST | Random | 7 | 2 | 2.474636
MMA/ST | Random | 7 | 3 | 3.70365
MMA/ST | Random | 8 | 0 | 6.443641
MMA/ST | Random | 8 | 1 | 4.314114
MMA/ST | Random | 8 | 2 | 3.360771
MMA/ST | Random | 8 | 3 | 2.170822
MMA/ST | Random | 9 | 0 | 6.443641
MMA/ST | Random | 9 | 1 | 3.117552
MMA/ST | Random | 9 | 2 | 2.474636
MMA/ST | Random | 9 | 3 | 3.703649
MMA/ST | Random | 10 | 0 | 6.443641
MMA/ST | Random | 10 | 1 | 7.209391
MMA/ST | Random | 10 | 2 | 6.509025
MMA/ST | Random | 10 | 3 | 0.3564279
MMA/ST | Random | 11 | 0 | 6.443641
MMA/ST | Random | 11 | 1 | 2.972796
MMA/ST | Random | 11 | 2 | 3.492261
MMA/ST | Random | 11 | 3 | 0.2777089
MMA/ST | Random | 12 | 0 | 6.443641
MMA/ST | Random | 12 | 1 | 4.314114
MMA/ST | Random | 12 | 2 | 3.360771
MMA/ST | Random | 12 | 3 | 0.3564279
MMA/ST | Random | 13 | 0 | 6.443641
MMA/ST | Random | 13 | 1 | 7.209391
MMA/ST | Random | 13 | 2 | 6.509025
MMA/ST | Random | 13 | 3 | 3.70365
MMA/ST | Random | 14 | 0 | 6.443641
MMA/ST | Random | 14 | 1 | 2.972796
MMA/ST | Random | 14 | 2 | 0.4766707
MMA/ST | Random | 14 | 3 | 0.3564279
MMA/ST | Random | 15 | 0 | 6.443641
MMA/ST | Random | 15 | 1 | 7.209391
MMA/ST | Random | 15 | 2 | 6.509025
MMA/ST | Random | 15 | 3 | 3.70365
MMA/ST | Random | 16 | 0 | 6.443641
MMA/ST | Random | 16 | 1 | 4.314114
MMA/ST | Random | 16 | 2 | 1.481742
MMA/ST | Random | 16 | 3 | 3.70365
MMA/ST | Random | 17 | 0 | 6.443641
MMA/ST | Random | 17 | 1 | 4.314114
MMA/ST | Random | 17 | 2 | 6.509025
MMA/ST | Random | 17 | 3 | 0.3564279
MMA/ST | Random | 18 | 0 | 6.443641
MMA/ST | Random | 18 | 1 | 7.209391
MMA/ST | Random | 18 | 2 | 2.474636
MMA/ST | Random | 18 | 3 | 0.2777089
MMA/ST | Random | 19 | 0 | 6.443641
MMA/ST | Random | 19 | 1 | 4.314114
MMA/ST | Random | 19 | 2 | 1.481742
MMA/ST | Random | 19 | 3 | 2.170822
nHA/ST | ANCHOR (most uncertain) | -1 | 0 | 1.482822
nHA/ST | ANCHOR (most uncertain) | -1 | 1 | 3.559564
nHA/ST | ANCHOR (most uncertain) | -1 | 2 | 2.353337
nHA/ST | ANCHOR (most uncertain) | -1 | 3 | 2.588293
nHA/ST | ANCHOR (most uncertain) | -1 | 4 | 5.217154
nHA/ST | ANCHOR (most uncertain) | -1 | 5 | 4.917766
nHA/ST | ANCHOR (most uncertain) | -1 | 6 | 0.4455122
nHA/ST | Random | 0 | 0 | 1.482822
nHA/ST | Random | 0 | 1 | 3.579104
nHA/ST | Random | 0 | 2 | 1.744417
nHA/ST | Random | 0 | 3 | 2.85674
nHA/ST | Random | 0 | 4 | 2.369205
nHA/ST | Random | 0 | 5 | 2.187582
nHA/ST | Random | 0 | 6 | 3.999677
nHA/ST | Random | 1 | 0 | 1.482822
nHA/ST | Random | 1 | 1 | 1.015147
nHA/ST | Random | 1 | 2 | 2.630164
nHA/ST | Random | 1 | 3 | 2.112883
nHA/ST | Random | 1 | 4 | 3.430913
nHA/ST | Random | 1 | 5 | 4.130564
nHA/ST | Random | 1 | 6 | 1.110767
nHA/ST | Random | 2 | 0 | 1.482822
nHA/ST | Random | 2 | 1 | 3.579104
nHA/ST | Random | 2 | 2 | 1.566999
nHA/ST | Random | 2 | 3 | 4.367089
nHA/ST | Random | 2 | 4 | 3.809669
nHA/ST | Random | 2 | 5 | 2.551032
nHA/ST | Random | 2 | 6 | 1.110767
nHA/ST | Random | 3 | 0 | 1.482822
nHA/ST | Random | 3 | 1 | 3.579104
nHA/ST | Random | 3 | 2 | 1.75157
nHA/ST | Random | 3 | 3 | 4.367089
nHA/ST | Random | 3 | 4 | 1.915722
nHA/ST | Random | 3 | 5 | 2.187582
nHA/ST | Random | 3 | 6 | 1.311524
nHA/ST | Random | 4 | 0 | 1.482822
nHA/ST | Random | 4 | 1 | 3.579104
nHA/ST | Random | 4 | 2 | 1.303613
nHA/ST | Random | 4 | 3 | 4.072487
nHA/ST | Random | 4 | 4 | 3.177572
nHA/ST | Random | 4 | 5 | 2.019068
nHA/ST | Random | 4 | 6 | 2.55877
nHA/ST | Random | 5 | 0 | 1.482822
nHA/ST | Random | 5 | 1 | 1.060053
nHA/ST | Random | 5 | 2 | 2.20898
nHA/ST | Random | 5 | 3 | 4.032374
nHA/ST | Random | 5 | 4 | 4.678438
nHA/ST | Random | 5 | 5 | 3.727783
nHA/ST | Random | 5 | 6 | 0.9476164
nHA/ST | Random | 6 | 0 | 1.482822
nHA/ST | Random | 6 | 1 | 1.015147
nHA/ST | Random | 6 | 2 | 2.630164
nHA/ST | Random | 6 | 3 | 2.653197
nHA/ST | Random | 6 | 4 | 2.729502
nHA/ST | Random | 6 | 5 | 1.331129
nHA/ST | Random | 6 | 6 | 0.4455122
nHA/ST | Random | 7 | 0 | 1.482822
nHA/ST | Random | 7 | 1 | 4.247961
nHA/ST | Random | 7 | 2 | 4.329051
nHA/ST | Random | 7 | 3 | 3.851762
nHA/ST | Random | 7 | 4 | 3.430913
nHA/ST | Random | 7 | 5 | 2.98775
nHA/ST | Random | 7 | 6 | 2.55877
nHA/ST | Random | 8 | 0 | 1.482822
nHA/ST | Random | 8 | 1 | 3.579104
nHA/ST | Random | 8 | 2 | 1.566999
nHA/ST | Random | 8 | 3 | 3.240963
nHA/ST | Random | 8 | 4 | 3.812696
nHA/ST | Random | 8 | 5 | 5.355405
nHA/ST | Random | 8 | 6 | 1.311524
nHA/ST | Random | 9 | 0 | 1.482822
nHA/ST | Random | 9 | 1 | 1.863725
nHA/ST | Random | 9 | 2 | 4.302069
nHA/ST | Random | 9 | 3 | 3.863164
nHA/ST | Random | 9 | 4 | 3.812696
nHA/ST | Random | 9 | 5 | 5.355405
nHA/ST | Random | 9 | 6 | 1.478325
nHA/ST | Random | 10 | 0 | 1.482822
nHA/ST | Random | 10 | 1 | 3.579104
nHA/ST | Random | 10 | 2 | 1.303613
nHA/ST | Random | 10 | 3 | 4.428326
nHA/ST | Random | 10 | 4 | 5.115418
nHA/ST | Random | 10 | 5 | 4.900425
nHA/ST | Random | 10 | 6 | 1.110767
nHA/ST | Random | 11 | 0 | 1.482822
nHA/ST | Random | 11 | 1 | 3.559564
nHA/ST | Random | 11 | 2 | 1.701621
nHA/ST | Random | 11 | 3 | 4.367089
nHA/ST | Random | 11 | 4 | 3.809669
nHA/ST | Random | 11 | 5 | 2.551032
nHA/ST | Random | 11 | 6 | 1.110767
nHA/ST | Random | 12 | 0 | 1.482822
nHA/ST | Random | 12 | 1 | 1.060053
nHA/ST | Random | 12 | 2 | 1.705102
nHA/ST | Random | 12 | 3 | 4.215081
nHA/ST | Random | 12 | 4 | 3.903669
nHA/ST | Random | 12 | 5 | 4.900425
nHA/ST | Random | 12 | 6 | 1.478325
nHA/ST | Random | 13 | 0 | 1.482822
nHA/ST | Random | 13 | 1 | 4.247961
nHA/ST | Random | 13 | 2 | 1.303612
nHA/ST | Random | 13 | 3 | 4.072487
nHA/ST | Random | 13 | 4 | 3.430913
nHA/ST | Random | 13 | 5 | 4.130564
nHA/ST | Random | 13 | 6 | 0.9476164
nHA/ST | Random | 14 | 0 | 1.482822
nHA/ST | Random | 14 | 1 | 2.391912
nHA/ST | Random | 14 | 2 | 1.567008
nHA/ST | Random | 14 | 3 | 3.435251
nHA/ST | Random | 14 | 4 | 2.395852
nHA/ST | Random | 14 | 5 | 2.449368
nHA/ST | Random | 14 | 6 | 1.478325
nHA/ST | Random | 15 | 0 | 1.482822
nHA/ST | Random | 15 | 1 | 4.247961
nHA/ST | Random | 15 | 2 | 4.346215
nHA/ST | Random | 15 | 3 | 3.851762
nHA/ST | Random | 15 | 4 | 3.430913
nHA/ST | Random | 15 | 5 | 4.130564
nHA/ST | Random | 15 | 6 | 1.110767
nHA/ST | Random | 16 | 0 | 1.482822
nHA/ST | Random | 16 | 1 | 1.015147
nHA/ST | Random | 16 | 2 | 2.630164
nHA/ST | Random | 16 | 3 | 3.851762
nHA/ST | Random | 16 | 4 | 3.609028
nHA/ST | Random | 16 | 5 | 2.98775
nHA/ST | Random | 16 | 6 | 1.110767
nHA/ST | Random | 17 | 0 | 1.482822
nHA/ST | Random | 17 | 1 | 3.579104
nHA/ST | Random | 17 | 2 | 1.303613
nHA/ST | Random | 17 | 3 | 5.014022
nHA/ST | Random | 17 | 4 | 5.115418
nHA/ST | Random | 17 | 5 | 4.756202
nHA/ST | Random | 17 | 6 | 1.110767
nHA/ST | Random | 18 | 0 | 1.482822
nHA/ST | Random | 18 | 1 | 4.247961
nHA/ST | Random | 18 | 2 | 4.302069
nHA/ST | Random | 18 | 3 | 4.131859
nHA/ST | Random | 18 | 4 | 3.543928
nHA/ST | Random | 18 | 5 | 2.918861
nHA/ST | Random | 18 | 6 | 1.478325
nHA/ST | Random | 19 | 0 | 1.482822
nHA/ST | Random | 19 | 1 | 1.060053
nHA/ST | Random | 19 | 2 | 2.475221
nHA/ST | Random | 19 | 3 | 3.027729
nHA/ST | Random | 19 | 4 | 3.543928
nHA/ST | Random | 19 | 5 | 1.331129
nHA/ST | Random | 19 | 6 | 0.4455122

## sources
source_id | citation
S01 | Taheri, Jahanfar & Ogino, Des. Monomers Polym. 22, 213 (2019), doi:10.1080/15685551.2019.1699349, Table 4
S02 | Wang et al., Macromol. Rapid Commun. 45, 2400198 (2024), doi:10.1002/marc.202400198, Table 1
S03 | Polym. Chem. 2, 1769 (2011), doi:10.1039/c1py00066g
S04_PENZEL | Penzel et al., Polymer 38, 325 (1997), doi:10.1016/S0032-3861(96)00521-6, via Bhati et al. 2026, Zenodo 19242815